## Sheet1
Cycle | SCC | SCV | DVV | ICP | CCDT | ACCV_C | ACCV_D | CVCT | ECD | CCD | ECV | CCV | SoH
1 | -3.016615e-07 | -1.601575e-08 | -4.522854 | 5.169242 | 2676.987 | 4.047821 | 4.027325 | 4823.2282 | 3.63177 | 0.9017838 | 5.28368 | 1.258018 | 0.9097157
2 | 2.40024e-07 | -1.554351e-08 | -4.870462 | 7.222055 | 2677.0055 | 3.790256 | 4.028036 | 3758.0037 | 3.632441 | 0.9017857 | 2.5033 | 0.6258245 | 0.9097126
3 | 1.357201e-07 | -7.142785e-08 | -4.293315 | 6.908129 | 2676.7592 | 3.789971 | 4.028089 | 3748.4549 | 3.632473 | 0.9017857 | 2.498051 | 0.6245116 | 0.9097068
4 | 1.172587e-07 | 1.373945e-08 | -4.826701 | 6.706455 | 2677.0142 | 3.789803 | 4.027989 | 3748.2148 | 3.632401 | 0.9017849 | 2.495018 | 0.6237534 | 0.9097061
5 | 7.144239e-07 | -5.090994e-09 | -4.895887 | 7.149013 | 2676.9307 | 3.789466 | 4.028006 | 3746.5153 | 3.632393 | 0.9017855 | 2.494606 | 0.6236496 | 0.9097193
6 | 2.380673e-07 | 5.364264e-08 | -4.862903 | 7.786931 | 2676.9746 | 3.789343 | 4.027948 | 3755.6636 | 3.632332 | 0.9017849 | 2.494476 | 0.6236193 | 0.9097175
7 | 2.115516e-07 | -1.083333e-08 | -4.242827 | 7.072691 | 2676.9698 | 3.789161 | 4.027893 | 3741.3383 | 3.632278 | 0.9017834 | 2.49572 | 0.6239301 | 0.9097146
8 | 1.853442e-07 | -3.508307e-08 | -5.068412 | 7.040159 | 2676.927 | 3.789073 | 4.027884 | 3751.2986 | 3.632286 | 0.9017847 | 2.497406 | 0.6243511 | 0.9097086
9 | 2.078601e-07 | -2.695554e-08 | -4.383143 | 6.857634 | 2676.9603 | 3.789077 | 4.027868 | 3750.2299 | 3.632263 | 0.9017849 | 2.497589 | 0.6243944 | 0.9097212
10 | 6.288848e-07 | -6.067499e-08 | -4.864546 | 7.143047 | 2676.9368 | 3.788996 | 4.027891 | 3752.6128 | 3.632294 | 0.9017841 | 2.498322 | 0.624579 | 0.9097123
11 | 5.842996e-07 | -1.783606e-09 | -4.479755 | 6.808667 | 2676.9897 | 3.788947 | 4.027931 | 3742.8223 | 3.632324 | 0.9017853 | 2.497208 | 0.6243006 | 0.9097
12 | 2.198797e-07 | -3.951367e-09 | -5.010642 | 6.650953 | 2676.981 | 3.788885 | 4.0282 | 3740.9714 | 3.632568 | 0.9017862 | 2.497467 | 0.6243652 | 0.9097224
13 | 2.191688e-07 | -1.911249e-09 | -4.753634 | 6.815166 | 2676.9329 | 3.7888 | 4.028013 | 3742.3473 | 3.632401 | 0.9017843 | 2.496918 | 0.6242294 | 0.9097106
14 | 1.566766e-07 | -4.620904e-08 | -4.757054 | 7.191551 | 2676.9643 | 3.788776 | 4.028011 | 3740.6851 | 3.632385 | 0.901785 | 2.492599 | 0.6231492 | 0.9097165
15 | 2.895506e-07 | -1.522271e-08 | -4.898061 | 6.834983 | 2676.9281 | 3.788735 | 4.027962 | 3727.5634 | 3.632339 | 0.9017852 | 2.49231 | 0.6230758 | 0.9097248
16 | 1.335611e-07 | -1.529549e-08 | -3.992082 | 6.973341 | 2676.92 | 3.788657 | 4.027918 | 3741.0008 | 3.632309 | 0.9017842 | 2.493011 | 0.6232553 | 0.9097108
17 | 1.715181e-07 | 1.161015e-08 | -4.579624 | 6.857132 | 2676.9267 | 3.78855 | 4.027888 | 3737.435 | 3.632294 | 0.9017866 | 2.494812 | 0.6237025 | 0.9097088
18 | 6.94633e-07 | -2.009894e-08 | -4.528189 | 6.956458 | 2676.9405 | 3.788539 | 4.02779 | 3760.3329 | 3.632202 | 0.9017847 | 2.498718 | 0.6246756 | 0.9097038
19 | 2.558232e-07 | -4.463966e-08 | -4.749328 | 6.983451 | 2676.8881 | 3.788493 | 4.027795 | 3754.6942 | 3.632202 | 0.9017834 | 2.499603 | 0.6248999 | 0.9097181
20 | 1.191883e-07 | -4.331881e-08 | -4.439451 | 7.397234 | 2676.9017 | 3.788528 | 4.027779 | 3753.5993 | 3.632202 | 0.9017847 | 2.499512 | 0.6248808 | 0.9097177
21 | 1.306171e-07 | 2.930338e-09 | -4.820521 | 7.352299 | 2676.8863 | 3.788514 | 4.027804 | 3742.6581 | 3.632202 | 0.9017849 | 2.500458 | 0.6251187 | 0.9097089
22 | 2.693507e-07 | -5.372618e-08 | -5.066999 | 7.134759 | 2676.9428 | 3.788489 | 4.027926 | 3754.2613 | 3.632324 | 0.9017833 | 2.501343 | 0.6253352 | 0.9097235
23 | 2.027172e-07 | 1.689635e-08 | -4.158649 | 6.825772 | 2676.9262 | 3.788557 | 4.027943 | 3753.4343 | 3.632355 | 0.9017856 | 2.496582 | 0.6241485 | 0.9097219
24 | 1.036862e-07 | 8.624232e-09 | -4.467187 | 7.053704 | 2676.9636 | 3.788509 | 4.027995 | 3732.1013 | 3.632355 | 0.9017839 | 2.493408 | 0.6233509 | 0.9097139
25 | 7.824702e-07 | -2.408648e-08 | -4.503665 | 7.003326 | 2676.9552 | 3.788492 | 4.027983 | 3741.61 | 3.632385 | 0.9017859 | 2.494537 | 0.6236366 | 0.9097136