## Sheet1
Cycle | SCC | SCV | DVV | ICP | CCDT | ACCV_C | ACCV_D | CVCT | ECD | CCD | ECV | CCV | SoH
1 | -5.98844e-07 | 1.183653e-08 | -5.04158 | 7.990667 | 2842.2961 | 3.866841 | 4.0247 | 6848.4857 | 3.902645 | 0.9696646 | 5.870436 | 1.397722 | 0.9884183
2 | 8.281078e-05 | 4.258655e-08 | -4.825618 | 8.02605 | 2841.4134 | 3.780233 | 4.024849 | 5923.1581 | 3.902777 | 0.9696651 | 2.707506 | 0.6768758 | 0.9884277
3 | 7.841206e-05 | 3.45764e-08 | -4.551551 | 8.316747 | 2844.2476 | 3.780091 | 4.024942 | 6254.1396 | 3.902882 | 0.9696624 | 2.732906 | 0.6832259 | 0.9884152
4 | 8.454581e-05 | -1.391664e-08 | -3.656689 | 8.05406 | 2843.8798 | 3.779706 | 4.025389 | 6064.6929 | 3.903297 | 0.9696644 | 2.727776 | 0.681942 | 0.9884296
5 | 7.482887e-05 | -2.947793e-09 | -4.471009 | 8.21691 | 2842.9136 | 3.779363 | 4.024881 | 6146.9073 | 3.902809 | 0.9696648 | 2.713661 | 0.6784155 | 0.9884314
6 | 8.986071e-05 | -7.780473e-09 | -4.633213 | 8.32588 | 2846.7746 | 3.779327 | 4.025013 | 5914.1376 | 3.902939 | 0.9696642 | 2.720024 | 0.6800041 | 0.9884266
7 | 7.685171e-05 | 3.070816e-08 | -4.325823 | 7.778721 | 2843.4933 | 3.778865 | 4.025281 | 6024.8747 | 3.903206 | 0.9696645 | 2.72197 | 0.6804926 | 0.9884355
8 | 8.414348e-05 | -3.17643e-09 | -4.052928 | 8.346643 | 2846.7428 | 3.778505 | 4.024839 | 6004.6931 | 3.902763 | 0.9696628 | 2.707275 | 0.6768191 | 0.9884385
9 | 7.578605e-05 | 1.236327e-08 | -3.989531 | 7.761004 | 2845.0393 | 3.778503 | 4.024786 | 5901.0336 | 3.90274 | 0.9696645 | 2.706345 | 0.6765857 | 0.9884252
10 | 8.185966e-05 | 1.315828e-08 | -4.705298 | 8.059791 | 2844.0991 | 3.778276 | 4.025097 | 6015.6029 | 3.903046 | 0.9696668 | 2.719299 | 0.6798253 | 0.9884176
11 | 8.846356e-05 | -5.565622e-08 | -4.850733 | 8.32606 | 2843.0115 | 3.777806 | 4.024687 | 6048.6864 | 3.902634 | 0.9696609 | 2.712799 | 0.6782007 | 0.9884153
12 | 7.476348e-05 | -1.09566e-08 | -3.89555 | 8.249924 | 2842.4451 | 3.778239 | 4.024642 | 6005.8333 | 3.902588 | 0.9696664 | 2.6953125 | 0.6738262 | 0.9884206
13 | 7.997563e-05 | 1.309681e-08 | -3.83862 | 8.425025 | 2843.4078 | 3.777749 | 4.024938 | 6043.8355 | 3.902878 | 0.9696655 | 2.715973 | 0.6789935 | 0.9884109
14 | 8.006367e-05 | -1.57358e-08 | -4.436981 | 7.81207 | 2843.1326 | 3.777223 | 4.024627 | 5969.6319 | 3.902573 | 0.9696648 | 2.709656 | 0.6774147 | 0.988413
15 | 8.891413e-05 | -6.552101e-09 | -5.089259 | 8.244955 | 2842.88 | 3.777557 | 4.024621 | 5967.6501 | 3.902557 | 0.9696663 | 2.69812 | 0.6745305 | 0.9884123
16 | 8.372227e-05 | -3.46275e-08 | -4.415124 | 7.919709 | 2843.4703 | 3.777275 | 4.024998 | 6031.4682 | 3.902924 | 0.969664 | 2.712616 | 0.6781526 | 0.9884187
17 | 7.919718e-05 | 5.200866e-08 | -4.624385 | 8.071319 | 2845.2654 | 3.776751 | 4.024778 | 5886.125 | 3.90274 | 0.9696658 | 2.702698 | 0.675669 | 0.9884246
18 | 7.617351e-05 | 1.978703e-08 | -4.38353 | 7.8125 | 2843.7261 | 3.777155 | 4.024717 | 5976.4195 | 3.902618 | 0.9696632 | 2.688721 | 0.6721797 | 0.9884258
19 | 8.431441e-05 | 1.694946e-08 | -4.631344 | 8.100478 | 2843.8376 | 3.776845 | 4.025132 | 5964.171 | 3.903046 | 0.9696639 | 2.708099 | 0.6770291 | 0.9884291
20 | 8.228431e-05 | 3.486698e-09 | -4.380471 | 8.441779 | 2842.3271 | 3.776383 | 4.024687 | 6017.3937 | 3.902649 | 0.969664 | 2.704468 | 0.676121 | 0.9884175
21 | 8.16528e-05 | -1.104654e-08 | -4.704604 | 8.061217 | 2844.5406 | 3.776669 | 4.024664 | 5956.9348 | 3.902618 | 0.9696657 | 2.690369 | 0.6725898 | 0.9884163
22 | 8.399614e-05 | 2.3426e-09 | -4.534463 | 8.03186 | 2840.6796 | 3.776468 | 4.024982 | 5902.9606 | 3.902924 | 0.9696641 | 2.699188 | 0.6747987 | 0.988424
23 | 9.009582e-05 | -2.118468e-08 | -4.371276 | 7.731541 | 2842.7226 | 3.775969 | 4.024754 | 5987.2823 | 3.902679 | 0.9696658 | 2.703003 | 0.6757429 | 0.9884214
24 | 8.257013e-05 | -1.267131e-08 | -4.495933 | 8.014312 | 2842.964 | 3.77633 | 4.024733 | 5870.4735 | 3.902649 | 0.9696633 | 2.681122 | 0.67028 | 0.988432
25 | 8.415499e-05 | -3.603391e-08 | -4.868163 | 7.911831 | 2843.8877 | 3.776565 | 4.025133 | 5987.9376 | 3.903046 | 0.9696629 | 2.700958 | 0.6752369 | 0.9884263