## Sheet1
Cycle | SCC | SCV | DVV | ICP | CCDT | ACCV_C | ACCV_D | CVCT | ECD | CCD | ECV | CCV | SoH
1 | 3.748014e-05 | -2.06214e-08 | -4.867681 | 1.909149 | 2840.2355 | 4.182705 | 4.022921 | 4601.5595 | 3.90091 | 0.9696642 | 4.166065 | 0.9919195 | 0.9884203
2 | 7.93457e-05 | 1.415176e-08 | -5.106687 | 7.805068 | 2841.828 | 3.77681 | 4.023479 | 6149.2556 | 3.901455 | 0.9696661 | 2.721664 | 0.6804154 | 0.9884173
3 | 8.33629e-05 | -7.2103e-09 | -4.815447 | 8.009108 | 2841.6869 | 3.776101 | 4.02353 | 5753.5516 | 3.901505 | 0.9696653 | 2.703232 | 0.6758072 | 0.9884079
4 | 8.190261e-05 | -5.689029e-10 | -4.854309 | 7.550642 | 2840.4303 | 3.77592 | 4.023581 | 5867.1873 | 3.90155 | 0.9696647 | 2.708839 | 0.6772094 | 0.9884181
5 | 7.885121e-05 | 3.579193e-08 | -4.632088 | 7.965669 | 2841.9834 | 3.775553 | 4.023627 | 5848.5672 | 3.901581 | 0.9696654 | 2.709808 | 0.6774511 | 0.9884104
6 | 7.305131e-05 | -5.245766e-08 | -4.641505 | 7.92169 | 2842.6582 | 3.775509 | 4.023623 | 5794.8391 | 3.901566 | 0.9696605 | 2.699646 | 0.6749113 | 0.9884097
7 | 7.290692e-05 | -3.860743e-09 | -4.017375 | 7.949455 | 2843.4101 | 3.77522 | 4.023764 | 5804.9313 | 3.901733 | 0.9696638 | 2.703804 | 0.6759498 | 0.9884088
8 | 7.489301e-05 | -2.674313e-08 | -4.681895 | 7.803783 | 2841.1153 | 3.774915 | 4.023696 | 5777.0073 | 3.901688 | 0.9696681 | 2.698761 | 0.6746871 | 0.988423
9 | 7.818915e-05 | -1.709525e-09 | -4.819163 | 7.810142 | 2841.1235 | 3.774927 | 4.023652 | 5857.5216 | 3.901642 | 0.9696654 | 2.699783 | 0.6749454 | 0.9884364
10 | 7.904362e-05 | 1.223931e-08 | -4.965141 | 7.62031 | 2842.4721 | 3.774659 | 4.023882 | 5766.0051 | 3.901855 | 0.9696637 | 2.694931 | 0.6737309 | 0.9884229
11 | 7.744359e-05 | 3.125958e-08 | -5.000932 | 8.37967 | 2842.7876 | 3.774517 | 4.023758 | 5849.9522 | 3.901718 | 0.9696645 | 2.700607 | 0.675153 | 0.9884264
12 | 8.776675e-05 | 2.255968e-08 | -4.974868 | 7.882616 | 2842.8843 | 3.774465 | 4.023696 | 5749.1816 | 3.901657 | 0.9696651 | 2.69278 | 0.6731942 | 0.9884161
13 | 7.426869e-05 | 3.15841e-08 | -4.717499 | 8.214806 | 2843.9944 | 3.774365 | 4.023808 | 5835.138 | 3.901764 | 0.9696627 | 2.698318 | 0.6745772 | 0.9884236
14 | 8.15064e-05 | -5.608133e-09 | -4.583381 | 8.537101 | 2842.2257 | 3.77417 | 4.023748 | 5739.2552 | 3.901703 | 0.9696631 | 2.693085 | 0.6732693 | 0.9884082
15 | 8.028152e-05 | -2.321566e-08 | -3.7278 | 8.150613 | 2843.1496 | 3.774105 | 4.023796 | 5812.6687 | 3.901779 | 0.969666 | 2.693512 | 0.6733727 | 0.9884075
16 | 7.530295e-05 | 2.893022e-08 | -4.726927 | 8.310009 | 2842.5642 | 3.774004 | 4.023933 | 5793.5363 | 3.901886 | 0.9696663 | 2.692596 | 0.6731505 | 0.9884156
17 | 7.716709e-05 | -3.725671e-09 | -4.580772 | 7.554586 | 2842.2949 | 3.773884 | 4.023732 | 5823.4047 | 3.901703 | 0.9696649 | 2.68988 | 0.6724682 | 0.9884118
18 | 8.101565e-05 | 1.708115e-08 | -5.074479 | 7.951612 | 2842.5677 | 3.773814 | 4.023811 | 5806.5263 | 3.901794 | 0.9696661 | 2.68985 | 0.6724651 | 0.9884068
19 | 7.925478e-05 | -3.394546e-08 | -4.550092 | 8.083663 | 2841.6056 | 3.773629 | 4.023853 | 5815.5229 | 3.901825 | 0.9696633 | 2.689911 | 0.6724746 | 0.9884191
20 | 8.704527e-05 | -1.392587e-08 | -4.52447 | 7.651848 | 2841.5475 | 3.773744 | 4.023965 | 5855.2303 | 3.901947 | 0.9696669 | 2.685364 | 0.6713421 | 0.9884225
21 | 7.815949e-05 | -5.175361e-08 | -4.82848 | 7.580085 | 2840.6643 | 3.77347 | 4.024225 | 5864.4571 | 3.902161 | 0.9696621 | 2.686371 | 0.6715877 | 0.9884092
22 | 8.133203e-05 | -2.0563e-08 | -4.672164 | 7.997954 | 2840.5404 | 3.773317 | 4.023973 | 5832.0555 | 3.901947 | 0.9696629 | 2.685394 | 0.6713502 | 0.9884232
23 | 8.108652e-05 | -1.464508e-08 | -4.310485 | 8.187796 | 2840.9583 | 3.773434 | 4.024037 | 5763.0403 | 3.901978 | 0.969664 | 2.677338 | 0.6693313 | 0.9884006
24 | 7.694582e-05 | 6.481336e-10 | -4.80607 | 8.205135 | 2840.0483 | 3.773254 | 4.024699 | 5885.6653 | 3.902649 | 0.9696638 | 2.688782 | 0.6722 | 0.9884142
25 | 8.560748e-05 | -3.703042e-08 | -4.49598 | 8.021592 | 2840.3144 | 3.772985 | 4.023977 | 5839.6752 | 3.901917 | 0.9696612 | 2.688141 | 0.6720309 | 0.9884264
26 | 7.789465e-05 | -9.701708e-09 | -4.139805 | 7.580053 | 2840.5694 | 3.773061 | 4.023987 | 5824.2534 | 3.901947 | 0.969664 | 2.687256 | 0.6718118 | 0.9884211
27 | 8.251215e-05 | -7.376983e-10 | -4.668018 | 7.675058 | 2840.6493 | 3.772984 | 4.02454 | 5817.4652 | 3.902466 | 0.9696646 | 2.684296 | 0.6710777 | 0.988417
28 | 7.759117e-05 | -3.885591e-09 | -4.353886 | 8.206247 | 2840.1851 | 3.772307 | 4.02402 | 5767.809 | 3.901978 | 0.9696627 | 2.670776 | 0.6676955 | 0.9884182
29 | 7.635533e-05 | 1.718021e-08 | -4.628258 | 7.929292 | 2839.4279 | 3.772764 | 4.024077 | 5773.0436 | 3.902039 | 0.9696642 | 2.682556 | 0.6706357 | 0.9884009
30 | 7.403054e-05 | -1.584716e-08 | -4.903345 | 7.746471 | 2839.4239 | 3.77273 | 4.024742 | 5807.3228 | 3.90271 | 0.9696636 | 2.679932 | 0.6699874 | 0.9884083
31 | 7.744276e-05 | 1.811426e-08 | -4.496379 | 8.01599 | 2839.418 | 3.7727 | 4.024066 | 5883.3809 | 3.902039 | 0.9696613 | 2.67981 | 0.6699562 | 0.9884047
32 | 8.259482e-05 | -6.978739e-09 | -4.346059 | 7.965906 | 2840.1559 | 3.772699 | 4.024027 | 5876.1323 | 3.901978 | 0.9696635 | 2.684998 | 0.6712506 | 0.9884174
33 | 8.880284e-05 | -1.939014e-08 | -4.724037 | 7.76426 | 2841.1322 | 3.772503 | 4.023853 | 5865.1285 | 3.901855 | 0.9696648 | 2.686768 | 0.6716897 | 0.9884034
34 | 7.535182e-05 | -3.358003e-09 | -4.909037 | 7.91235 | 2840.9839 | 3.772742 | 4.023949 | 5822.0093 | 3.901917 | 0.9696671 | 2.668762 | 0.6671972 | 0.9884097
35 | 7.044583e-05 | -1.915999e-08 | -4.616428 | 7.77958 | 2840.5834 | 3.772448 | 4.024049 | 5848.4766 | 3.902039 | 0.9696644 | 2.68689 | 0.6717358 | 0.9884164
36 | 8.83834e-05 | 3.863663e-08 | -4.690898 | 7.640051 | 2840.9051 | 3.772249 | 4.02395 | 5899.2768 | 3.901917 | 0.9696623 | 2.686279 | 0.6715827 | 0.9884082
37 | 8.319724e-05 | -5.043336e-09 | -4.325281 | 8.145682 | 2839.4397 | 3.772302 | 4.023986 | 5861.9737 | 3.901978 | 0.9696654 | 2.684814 | 0.6712034 | 0.9884142
38 | 8.078815e-05 | 1.109986e-08 | -4.198599 | 7.757036 | 2839.0943 | 3.772316 | 4.0241 | 5885.3595 | 3.902039 | 0.9696686 | 2.684326 | 0.6710846 | 0.9884136
39 | 8.457699e-05 | -3.83413e-08 | -4.280919 | 8.151817 | 2839.4333 | 3.772186 | 4.024085 | 5826.5678 | 3.901978 | 0.9696616 | 2.680481 | 0.6701202 | 0.9884
40 | 8.152767e-05 | -3.242653e-08 | -3.571788 | 8.201945 | 2840.3498 | 3.772284 | 4.024092 | 5867.3575 | 3.902039 | 0.9696658 | 2.671265 | 0.6678174 | 0.9884182
41 | 7.622704e-05 | 1.739299e-08 | -3.989636 | 7.968408 | 2840.2703 | 3.772052 | 4.024174 | 5839.4971 | 3.902161 | 0.9696641 | 2.680176 | 0.6700444 | 0.9884036
42 | 7.168445e-05 | -4.631021e-08 | -4.7263 | 7.80807 | 2839.7987 | 3.772024 | 4.023893 | 5874.204 | 3.901855 | 0.9696636 | 2.682739 | 0.6706858 | 0.988404
43 | 7.428236e-05 | -2.211207e-08 | -4.315215 | 7.646039 | 2839.4636 | 3.77202 | 4.023986 | 5843.9978 | 3.901978 | 0.9696637 | 2.684937 | 0.6712391 | 0.9884123
44 | 7.278894e-05 | 3.324694e-08 | -4.619055 | 7.560157 | 2839.8346 | 3.771727 | 4.024258 | 5779.9419 | 3.902222 | 0.9696651 | 2.677307 | 0.6693208 | 0.9884145
45 | 7.639443e-05 | -7.027343e-09 | -4.834202 | 7.436307 | 2838.8151 | 3.771912 | 4.024152 | 5835.491 | 3.9021 | 0.9696631 | 2.670288 | 0.6675694 | 0.9884113
46 | 7.760223e-05 | -7.461489e-09 | -4.568015 | 7.728524 | 2840.4071 | 3.771829 | 4.023939 | 5847.4387 | 3.901917 | 0.9696658 | 2.684448 | 0.6711071 | 0.9884264
47 | 7.564665e-05 | 2.630921e-09 | -4.391302 | 7.479494 | 2840.7538 | 3.771774 | 4.023513 | 5799.791 | 3.901489 | 0.9696642 | 2.691345 | 0.6728282 | 0.9884119
48 | 7.99542e-05 | 1.417942e-08 | -4.672211 | 7.464262 | 2840.7545 | 3.771873 | 4.023476 | 5834.5999 | 3.901428 | 0.9696645 | 2.692322 | 0.6730826 | 0.9884121
49 | 8.143377e-05 | 2.202652e-08 | -4.586854 | 8.347359 | 2840.8482 | 3.771715 | 4.023988 | 5801.7489 | 3.901917 | 0.9696639 | 2.683533 | 0.670891 | 0.9884212
50 | 8.037873e-05 | 1.404139e-08 | -4.355441 | 7.719501 | 2840.7367 | 3.771506 | 4.023693 | 5773.0986 | 3.901672 | 0.969663 | 2.684448 | 0.6711147 | 0.9884121