## Sheet1
Cycle | SCC | SCV | DVV | ICP | CCDT | ACCV_C | ACCV_D | CVCT | ECD | CCD | ECV | CCV | SoH
1 | 1.831591e-07 | 7.397587e-09 | -4.90801 | 6.918758 | 2704.6231 | 3.790931 | 4.028695 | 3641.9039 | 3.670565 | 0.9111052 | 2.445607 | 0.6114016 | 0.9209834
2 | 3.071954e-07 | -5.122061e-08 | -4.144077 | 7.596868 | 2704.6112 | 3.788692 | 4.028916 | 3635.3514 | 3.670765 | 0.9111045 | 2.443092 | 0.6107725 | 0.9210078
3 | 1.669295e-07 | -3.42023e-08 | -4.670084 | 7.274481 | 2704.6313 | 3.788483 | 4.029041 | 3603.9212 | 3.670883 | 0.9111053 | 2.425556 | 0.6063889 | 0.9210124
4 | 1.474885e-07 | 2.579432e-08 | -4.775992 | 7.041298 | 2704.6599 | 3.788186 | 4.029035 | 3641.768 | 3.670876 | 0.9111046 | 2.437866 | 0.6094662 | 0.9210201
5 | 1.739721e-07 | -5.207146e-08 | -4.62345 | 7.179346 | 2704.6546 | 3.787973 | 4.029036 | 3640.0511 | 3.670868 | 0.9111042 | 2.439285 | 0.6098216 | 0.9210091
6 | 2.174772e-07 | -3.35745e-08 | -4.64661 | 7.065468 | 2704.6233 | 3.787845 | 4.029019 | 3650.0065 | 3.67086 | 0.9111044 | 2.440208 | 0.6100523 | 0.9210053
7 | 2.689127e-07 | -3.135363e-08 | -4.835407 | 7.217288 | 2704.6322 | 3.787725 | 4.028979 | 3650.0052 | 3.670822 | 0.9111039 | 2.443466 | 0.6108655 | 0.921013
8 | 1.54101e-07 | 3.484774e-08 | -4.491112 | 2.364636 | 2704.6546 | 4.155405 | 4.028452 | 4460.8031 | 3.670342 | 0.9111043 | 4.819599 | 1.147522 | 0.921028
9 | 1.268147e-07 | -3.353505e-08 | -4.719849 | 7.537336 | 2704.666 | 3.787571 | 4.029265 | 3625.8621 | 3.671083 | 0.911105 | 2.436626 | 0.6091555 | 0.9210151
10 | 2.836816e-07 | -3.231086e-08 | -4.515716 | 7.485247 | 2704.6687 | 3.787468 | 4.029273 | 3623.039 | 3.671089 | 0.9111044 | 2.437584 | 0.609395 | 0.9210194
11 | 3.922576e-07 | -2.979876e-08 | -4.41871 | 6.821078 | 2704.6811 | 3.787299 | 4.029197 | 3616.4321 | 3.671028 | 0.9111057 | 2.437325 | 0.6093297 | 0.9210254
12 | 1.229645e-07 | -2.963402e-08 | -4.07926 | 7.0209 | 2704.7012 | 3.787233 | 4.029133 | 3636.5365 | 3.670959 | 0.9111051 | 2.44191 | 0.6104767 | 0.921014
13 | 1.837726e-07 | -5.382076e-08 | -4.164713 | 7.064854 | 2704.6626 | 3.787191 | 4.029112 | 3650.2071 | 3.670944 | 0.9111043 | 2.443893 | 0.6109716 | 0.9210169
14 | 2.443054e-07 | -1.743014e-08 | -4.525114 | 7.155332 | 2704.6349 | 3.787257 | 4.029038 | 3638.487 | 3.670868 | 0.9111037 | 2.443764 | 0.6109399 | 0.9210126
15 | 1.8347e-07 | -4.76698e-09 | -4.99931 | 6.742578 | 2704.6994 | 3.787214 | 4.029107 | 3651.0652 | 3.670937 | 0.9111048 | 2.446091 | 0.6115224 | 0.9210055
16 | 2.429837e-07 | -5.967672e-09 | -4.440033 | 6.838636 | 2704.6637 | 3.787234 | 4.029186 | 3635.604 | 3.671005 | 0.911105 | 2.443985 | 0.6109947 | 0.9210298
17 | 1.74984e-07 | 2.622147e-10 | -4.173893 | 7.364511 | 2704.6476 | 3.787209 | 4.029256 | 3636.9984 | 3.671066 | 0.9111056 | 2.444946 | 0.6112344 | 0.9210242
18 | 1.625372e-07 | -4.809801e-08 | -4.599172 | 6.924968 | 2704.6427 | 3.787194 | 4.029299 | 3643.3454 | 3.671112 | 0.9111057 | 2.44545 | 0.6113628 | 0.9210228
19 | 7.675416e-08 | -7.220153e-09 | -4.4451 | 5.345035 | 2704.6801 | 4.030934 | 4.028276 | 4953.1899 | 3.670179 | 0.9111039 | 5.620039 | 1.338103 | 0.9210287
20 | 5.309219e-07 | -4.43782e-08 | -4.863338 | 7.033766 | 2704.691 | 3.786798 | 4.029 | 3642.5044 | 3.670841 | 0.9111044 | 2.445087 | 0.6112716 | 0.9210224
21 | 1.606056e-07 | -1.858038e-08 | -4.418868 | 7.033959 | 2704.6506 | 3.786942 | 4.028999 | 3644.2131 | 3.670834 | 0.9111039 | 2.446831 | 0.611706 | 0.9210241
22 | 5.3706e-07 | -1.569157e-08 | -4.341779 | 7.046852 | 2704.6752 | 3.786958 | 4.028973 | 3646.5738 | 3.670818 | 0.9111048 | 2.449249 | 0.6123118 | 0.9210109
23 | 4.477572e-07 | 4.699657e-09 | -4.139333 | 7.156006 | 2704.6906 | 3.786949 | 4.028943 | 3652.6361 | 3.670792 | 0.9111053 | 2.451469 | 0.6128668 | 0.9210222
24 | 5.377087e-07 | -6.147708e-08 | -4.623226 | 6.970168 | 2704.6446 | 3.786945 | 4.029017 | 3649.3581 | 3.67086 | 0.9111044 | 2.451042 | 0.6127599 | 0.9210145
25 | 2.998516e-07 | -2.544752e-08 | -4.324459 | 7.392584 | 2704.6823 | 3.78697 | 4.029082 | 3663.2902 | 3.670914 | 0.9111042 | 2.452301 | 0.6130743 | 0.9210264
26 | 2.856557e-07 | -3.703418e-08 | -4.139165 | 7.27283 | 2704.6603 | 3.786958 | 4.029144 | 3643.7936 | 3.670975 | 0.9111045 | 2.448692 | 0.6121712 | 0.9210148
27 | 2.790238e-07 | 2.86493e-08 | -4.443162 | 7.166247 | 2704.6819 | 3.786952 | 4.029211 | 3636.7002 | 3.671021 | 0.9111038 | 2.446503 | 0.6116253 | 0.921017