## Sheet1
Battery | Cycle | SCC | SCV | DVV | ICP | CCDT | CVCT | ACCV_C | ACCV_D | ECD | ECV | CCD | CCV | SoH
CS2_35_10_15_10 | 1 | -0.000348588 | 6.572648e-05 | 0.2061617 | 5.038328 | 3380.242 | 2442.789 | 3.963523 | 3.63928 | 3.756954 | 11.968 | 1.03239 | 0.1189957 | 0.998032
CS2_35_10_15_10 | 2 | -0.0003557742 | 6.826605e-05 | 0.2188124 | 4.808018 | 3389.104 | 2415.883 | 3.961813 | 3.642792 | 3.776523 | 11.83616 | 1.035173 | 0.1173297 | 0.9674771
CS2_35_10_15_10 | 3 | -0.0003836003 | 6.936009e-05 | 0.2247183 | 4.887524 | 3398.122 | 2239.389 | 3.956583 | 3.650794 | 3.792427 | 10.97092 | 1.037938 | 0.1099978 | 0.970552
CS2_35_10_15_10 | 4 | -0.0003831722 | 6.974832e-05 | 0.2254838 | 4.498132 | 3400.451 | 2213.78 | 3.953954 | 3.653052 | 3.797027 | 10.84584 | 1.038719 | 0.1092127 | 0.9717857
CS2_35_10_15_10 | 5 | -0.0003920803 | 7.003145e-05 | 0.2283353 | 4.563371 | 3400.733 | 2201.015 | 3.95268 | 3.653974 | 3.798194 | 10.78316 | 1.038793 | 0.1081709 | 0.9724291
CS2_35_10_15_10 | 6 | -0.0003931894 | 7.020775e-05 | 0.2309031 | 4.49802 | 3399.545 | 2180.344 | 3.951935 | 3.654069 | 3.797408 | 10.68152 | 1.038466 | 0.107719 | 0.9721881
CS2_35_10_15_10 | 7 | -0.0003894504 | 7.053219e-05 | 0.2312578 | 4.479435 | 3399.234 | 2169.86 | 3.952622 | 3.654912 | 3.798046 | 10.63029 | 1.038376 | 0.1073486 | 0.971828
CS2_35_10_15_10 | 8 | -0.0003938657 | 7.071387e-05 | 0.2302653 | 4.721075 | 3399.705 | 2163.564 | 3.95194 | 3.65619 | 3.799883 | 10.5992 | 1.038548 | 0.1068084 | 0.9718494
CS2_35_10_15_10 | 9 | -0.0003943687 | 7.090592e-05 | 0.2318498 | 4.712058 | 3398.407 | 2147.158 | 3.951037 | 3.656476 | 3.79898 | 10.51903 | 1.038122 | 0.1062611 | 0.9718137
CS2_35_10_15_10 | 10 | -0.0003939863 | 7.104958e-05 | 0.2345929 | 4.304503 | 3396.204 | 2144.299 | 3.950955 | 3.655778 | 3.796387 | 10.5053 | 1.037452 | 0.1060425 | 0.9713753
CS2_35_10_15_10 | 11 | -0.0004035926 | 7.111898e-05 | 0.231594 | 4.357193 | 3393.876 | 2133.049 | 3.950639 | 3.655488 | 3.794276 | 10.44994 | 1.036785 | 0.10527 | 0.970962
CS2_35_10_15_10 | 12 | -0.0003994521 | 7.124028e-05 | 0.2372749 | 4.4691 | 3389.735 | 2135.768 | 3.951175 | 3.653739 | 3.788902 | 10.46351 | 1.035496 | 0.1056911 | 0.9701277
CS2_35_10_15_10 | 13 | -0.0004000075 | 7.108759e-05 | 0.2351878 | 4.33193 | 3388.545 | 2132.626 | 3.950586 | 3.654157 | 3.7883 | 10.44787 | 1.035119 | 0.1056692 | 0.9689234
CS2_35_10_15_10 | 14 | -0.0004048537 | 7.128619e-05 | 0.2348584 | 4.923097 | 3386.752 | 2110.597 | 3.950332 | 3.653993 | 3.786729 | 10.33987 | 1.034593 | 0.104242 | 0.9688671
CS2_35_10_15_10 | 15 | -0.0004062248 | 7.124241e-05 | 0.2348257 | 4.625923 | 3384.799 | 2119.459 | 3.950167 | 3.653835 | 3.785026 | 10.38326 | 1.034012 | 0.1047853 | 0.9682091
CS2_35_10_15_10 | 16 | -0.0004107979 | 7.132994e-05 | 0.2374709 | 4.291776 | 3384.191 | 2106.676 | 3.949885 | 3.654605 | 3.785279 | 10.32056 | 1.033811 | 0.1039035 | 0.9679398
CS2_35_10_15_10 | 18 | -0.0004027761 | 7.171334e-05 | 0.2389718 | 4.254133 | 3380.442 | 2114.411 | 3.949379 | 3.654126 | 3.78192 | 10.35853 | 1.03271 | 0.1044531 | 0.9701418
CS2_35_10_15_10 | 19 | -0.0004180101 | 7.160246e-05 | 0.2394417 | 4.376525 | 3351.731 | 2066.973 | 3.949772 | 3.641257 | 3.735636 | 10.1264 | 1.023788 | 0.1029975 | 0.9657909
CS2_35_10_15_10 | 20 | -0.0003706054 | 7.109131e-05 | 0.2401339 | 4.4501 | 3322.51 | 2334.026 | 3.958709 | 3.629121 | 3.690241 | 11.43498 | 1.014794 | 0.115268 | 0.9560425
CS2_35_10_15_10 | 21 | -0.0003765946 | 6.973437e-05 | 0.2403966 | 4.184796 | 3326.839 | 2322.87 | 3.961606 | 3.635446 | 3.700301 | 11.38055 | 1.016136 | 0.1150077 | 0.9508817
CS2_35_10_15_10 | 22 | -0.0003785182 | 7.011262e-05 | 0.2358028 | 4.285891 | 3319.807 | 2316.712 | 3.960999 | 3.62937 | 3.688372 | 11.35057 | 1.013985 | 0.1135859 | 0.9516391
CS2_35_10_15_10 | 23 | -0.000373498 | 7.055747e-05 | 0.2434315 | 4.185389 | 3309.104 | 2341.182 | 3.961659 | 3.632212 | 3.673785 | 11.47011 | 1.010692 | 0.1152712 | 0.9494964
CS2_35_10_15_10 | 24 | -0.0003757259 | 6.99503e-05 | 0.2446326 | 4.186759 | 3334.623 | 2329.793 | 3.963458 | 3.645518 | 3.717331 | 11.41436 | 1.018591 | 0.1159739 | 0.947916
CS2_35_10_15_10 | 25 | -0.0003988055 | 7.11022e-05 | 0.2442488 | 4.398257 | 3342.891 | 2192.501 | 3.95583 | 3.643953 | 3.731449 | 10.74144 | 1.021158 | 0.1080706 | 0.9549166
CS2_35_10_15_10 | 26 | -0.0003995808 | 7.155551e-05 | 0.2455022 | 4.28794 | 3331.391 | 2172.142 | 3.954716 | 3.647646 | 3.716864 | 10.64184 | 1.017613 | 0.1072202 | 0.9562755
CS2_35_10_15_10 | 27 | -0.0003742838 | 7.109128e-05 | 0.2481674 | 4.208726 | 3294.573 | 2341.666 | 3.959953 | 3.626205 | 3.655659 | 11.47259 | 1.006255 | 0.1149586 | 0.9505394
CS2_35_10_15_10 | 29 | -0.0003675604 | 7.013632e-05 | 0.2432076 | 4.184775 | 3290.636 | 2374.15 | 3.964326 | 3.627493 | 3.653744 | 11.63144 | 1.005037 | 0.1170327 | 0.9462126
CS2_35_10_15_10 | 30 | -0.0003318071 | 7.022694e-05 | 0.2454653 | 4.198682 | 3286.167 | 2366.572 | 3.964451 | 3.634067 | 3.648348 | 11.59438 | 1.003679 | 0.116128 | 0.941919
CS2_35_10_15_10 | 31 | -0.0003636222 | 7.056982e-05 | 0.2532859 | 4.059526 | 3276.604 | 2407.181 | 3.964653 | 3.626776 | 3.632856 | 11.79382 | 1.000751 | 0.1182888 | 0.9398978
CS2_35_10_15_10 | 32 | -0.000384279 | 7.017827e-05 | 0.2468163 | 4.145426 | 3308.483 | 2259.826 | 3.963559 | 3.644927 | 3.686602 | 11.07138 | 1.010615 | 0.1117247 | 0.9395447
CS2_35_10_15_10 | 33 | -0.0003924654 | 7.145705e-05 | 0.2500514 | 4.055998 | 3312.25 | 2224.468 | 3.958481 | 3.648256 | 3.693218 | 10.89837 | 1.011771 | 0.1096137 | 0.9470762
CS2_35_10_15_10 | 34 | -0.0003808329 | 7.167614e-05 | 0.2529273 | 4.049793 | 3281.011 | 2285.808 | 3.956102 | 3.634205 | 3.644026 | 11.19884 | 1.002089 | 0.1115052 | 0.9461204
CS2_35_10_15_10 | 35 | -0.0003275215 | 7.125957e-05 | 0.2608875 | 3.864741 | 3264.494 | 2441.961 | 3.966077 | 3.623678 | 3.619791 | 11.9639 | 0.9970592 | 0.120553 | 0.9381798
CS2_35_10_15_10 | 36 | -0.0003651389 | 7.062525e-05 | 0.2536978 | 4.016463 | 3259.136 | 2397.134 | 3.967637 | 3.620868 | 3.612619 | 11.74414 | 0.9954112 | 0.1183326 | 0.9349075
CS2_35_10_15_10 | 37 | -0.0003621443 | 7.052643e-05 | 0.2559873 | 4.049159 | 3255.667 | 2416.962 | 3.968038 | 3.628676 | 3.609105 | 11.8413 | 0.9943314 | 0.1198043 | 0.932858
CS2_35_10_15_10 | 38 | -0.0003542614 | 7.067657e-05 | 0.2575141 | 3.970699 | 3247.526 | 2450.648 | 3.967198 | 3.623228 | 3.596701 | 12.00701 | 0.9918305 | 0.1207836 | 0.9314755
CS2_35_10_15_10 | 39 | -0.0003482069 | 7.019821e-05 | 0.2568162 | 3.917565 | 3279.701 | 2351.761 | 3.968589 | 3.6405 | 3.649604 | 11.52175 | 1.00178 | 0.116976 | 0.9316867
CS2_35_10_15_10 | 40 | -0.0003847429 | 7.154538e-05 | 0.2603897 | 3.868424 | 3286.937 | 2264.795 | 3.961525 | 3.637793 | 3.661597 | 11.09527 | 1.004013 | 0.1115973 | 0.9395697
CS2_35_10_15_10 | 41 | -0.0003608048 | 7.164227e-05 | 0.2587849 | 3.98006 | 3269.295 | 2236.809 | 3.959327 | 3.635709 | 3.636 | 10.95825 | 0.9985849 | 0.1103792 | 0.9411623
CS2_35_10_15_10 | 42 | -0.0003292536 | 7.149103e-05 | 0.2611187 | 3.913936 | 3234.933 | 2439.227 | 3.965107 | 3.618282 | 3.581572 | 11.95024 | 0.9880388 | 0.1199115 | 0.9334782
CS2_35_10_15_10 | 43 | -0.0003572279 | 7.044492e-05 | 0.2578543 | 4.006541 | 3237.417 | 2442.82 | 3.969317 | 3.622461 | 3.587668 | 11.96814 | 0.9887731 | 0.1205646 | 0.9266073
CS2_35_10_15_10 | 44 | -0.0003412298 | 7.076343e-05 | 0.2618859 | 3.907333 | 3234.714 | 2432.992 | 3.968243 | 3.621316 | 3.584314 | 11.92007 | 0.9879437 | 0.1209165 | 0.9268353
CS2_35_10_15_10 | 45 | -0.0003227284 | 7.097723e-05 | 0.2561178 | 3.995661 | 3231.151 | 2442.649 | 3.968707 | 3.619441 | 3.57954 | 11.96724 | 0.9868442 | 0.1202673 | 0.9262401
CS2_35_10_15_10 | 46 | -0.0003540667 | 7.117338e-05 | 0.2620257 | 3.852413 | 3251.294 | 2477.007 | 3.970184 | 3.635013 | 3.612087 | 12.13547 | 0.9930913 | 0.121673 | 0.9251618
CS2_35_10_15_10 | 47 | -0.0003831056 | 7.160015e-05 | 0.2630054 | 3.890931 | 3263.624 | 2288.685 | 3.962693 | 3.636677 | 3.632392 | 11.21278 | 0.9968681 | 0.1129678 | 0.9325481
CS2_35_10_15_10 | 48 | -0.0003844217 | 7.184255e-05 | 0.2639473 | 3.977764 | 3265.64 | 2264.155 | 3.961389 | 3.638808 | 3.636245 | 11.09264 | 0.9975057 | 0.1118353 | 0.9343543
CS2_35_10_15_10 | 49 | -0.0003611557 | 7.342172e-05 | 0.2836138 | 3.681274 | 3218.104 | 2408.884 | 3.961882 | 3.622629 | 3.563505 | 11.80188 | 0.9828785 | 0.1187913 | 0.9326638
CS2_35_10_15_10 | 50 | -0.000351686 | 7.084948e-05 | 0.2678021 | 3.835252 | 3213.105 | 2488.913 | 3.971563 | 3.619683 | 3.556545 | 12.19393 | 0.981387 | 0.1227488 | 0.9211161
CS2_35_10_22_10 | 1 | -0.0003063012 | 6.523342e-05 | 0.2484822 | 4.19842 | 3250.839 | 2565.568 | 3.980634 | 3.626352 | 3.602724 | 12.5697 | 0.9928741 | 0.1250182 | 0.9200392
CS2_35_10_22_10 | 2 | -0.0003738069 | 7.087636e-05 | 0.2615048 | 3.929347 | 3271.451 | 2341.73 | 3.965384 | 3.637004 | 3.639153 | 11.47301 | 0.9992635 | 0.1153873 | 0.9333266
CS2_35_10_22_10 | 3 | -0.0003787411 | 7.151858e-05 | 0.2638081 | 4.03858 | 3273.579 | 2302.341 | 3.961846 | 3.639881 | 3.64376 | 11.27913 | 0.9998987 | 0.1135255 | 0.9369752
CS2_35_10_22_10 | 4 | -0.0003479317 | 7.18225e-05 | 0.2628153 | 3.834885 | 3273.124 | 2278.795 | 3.961751 | 3.640955 | 3.6445 | 11.16398 | 0.99977 | 0.112137 | 0.9373887
CS2_35_10_22_10 | 5 | -0.00038668 | 7.18627e-05 | 0.2612758 | 3.91677 | 3272.718 | 2262.998 | 3.961099 | 3.641618 | 3.644975 | 11.08687 | 0.9996851 | 0.1115507 | 0.9371502
CS2_35_10_22_10 | 6 | -0.0003924855 | 7.187964e-05 | 0.2605895 | 3.881519 | 3273.141 | 2244.202 | 3.960456 | 3.643051 | 3.64677 | 10.99464 | 0.9998149 | 0.1104481 | 0.9370658
CS2_35_10_22_10 | 7 | -0.0003864428 | 7.197452e-05 | 0.2620571 | 3.849037 | 3272.938 | 2235.343 | 3.959624 | 3.643691 | 3.647223 | 10.95099 | 0.9997478 | 0.1104013 | 0.9369481
CS2_35_10_22_10 | 8 | -0.0003936774 | 7.195492e-05 | 0.2623566 | 3.841739 | 3272.657 | 2218.203 | 3.959178 | 3.644512 | 3.647892 | 10.86713 | 0.9996837 | 0.1094676 | 0.9369279
CS2_35_10_22_10 | 9 | -0.0003933032 | 7.203029e-05 | 0.2603543 | 3.911625 | 3271.267 | 2215.563 | 3.958851 | 3.644146 | 3.646428 | 10.8541 | 0.999276 | 0.1093526 | 0.9367629
CS2_35_10_22_10 | 10 | -0.000399587 | 7.203764e-05 | 0.2616546 | 3.909095 | 3269.97 | 2207.813 | 3.958778 | 3.644015 | 3.645245 | 10.81615 | 0.9988874 | 0.1087354 | 0.9365248
CS2_35_10_22_10 | 11 | -0.0003948811 | 7.206909e-05 | 0.2638311 | 3.931864 | 3268.861 | 2203.891 | 3.958757 | 3.643864 | 3.644185 | 10.79732 | 0.9985512 | 0.1087678 | 0.935945
CS2_35_10_22_10 | 12 | -0.0003600747 | 7.212954e-05 | 0.2579167 | 3.916558 | 3267.673 | 2203.626 | 3.958791 | 3.643647 | 3.643039 | 10.7959 | 0.9982026 | 0.1084277 | 0.9359066
CS2_35_10_22_10 | 13 | -0.0003950895 | 7.215288e-05 | 0.2620741 | 3.86026 | 3266.939 | 2204.735 | 3.958816 | 3.643608 | 3.642414 | 10.80107 | 0.9979811 | 0.1086308 | 0.9353721
CS2_35_10_22_10 | 14 | -0.0003939038 | 7.218268e-05 | 0.2663991 | 3.988324 | 3266.565 | 2197.923 | 3.95869 | 3.643961 | 3.642422 | 10.76806 | 0.9978552 | 0.1084935 | 0.9351186
CS2_35_10_22_10 | 15 | -0.0003967621 | 7.220097e-05 | 0.2634272 | 4.061931 | 3266.534 | 2193.827 | 3.958352 | 3.644382 | 3.642865 | 10.74787 | 0.9978582 | 0.1079636 | 0.9350918
CS2_35_10_22_10 | 16 | -0.0004018353 | 7.224253e-05 | 0.2619862 | 4.01427 | 3265.737 | 2181.439 | 3.958058 | 3.644534 | 3.642358 | 10.68717 | 0.9976124 | 0.1073727 | 0.935113
CS2_35_10_22_10 | 17 | -0.0003996889 | 7.243772e-05 | 0.2614883 | 3.848256 | 3265.3 | 2183.393 | 3.95913 | 3.644732 | 3.642221 | 10.69692 | 0.9974879 | 0.1073986 | 0.9350905
CS2_35_10_22_10 | 18 | -0.0004026965 | 7.249493e-05 | 0.2612443 | 3.942527 | 3264.222 | 2183.736 | 3.959045 | 3.644392 | 3.640743 | 10.69849 | 0.9970836 | 0.107052 | 0.9350331
CS2_35_10_22_10 | 19 | -0.0003733263 | 7.40847e-05 | 0.2905345 | 3.65737 | 3215.324 | 2356.963 | 3.960111 | 3.626704 | 3.56504 | 11.54778 | 0.9819839 | 0.1156114 | 0.9325562
CS2_35_10_22_10 | 20 | -0.0003334842 | 7.164544e-05 | 0.2682375 | 3.763825 | 3206.59 | 2441.758 | 3.969922 | 3.62041 | 3.551504 | 11.96337 | 0.9792879 | 0.120994 | 0.9207662
CS2_35_10_22_10 | 21 | -0.0003331 | 7.146587e-05 | 0.2638414 | 3.893485 | 3204.605 | 2428.259 | 3.969364 | 3.619875 | 3.54964 | 11.89713 | 0.9787556 | 0.1205771 | 0.9186792
CS2_35_10_22_10 | 22 | -0.0003308924 | 7.155349e-05 | 0.2708772 | 3.848464 | 3197.23 | 2449.273 | 3.970166 | 3.623338 | 3.53872 | 12.00006 | 0.9764977 | 0.1209472 | 0.9177641
CS2_35_10_22_10 | 23 | -0.0003162813 | 7.178265e-05 | 0.2671591 | 3.768097 | 3192.855 | 2492.444 | 3.971411 | 3.620305 | 3.532038 | 12.21161 | 0.9751654 | 0.1225892 | 0.9153546
CS2_35_10_22_10 | 24 | -0.0003775809 | 7.052384e-05 | 0.2571166 | 3.983897 | 3234.077 | 2327.559 | 3.969809 | 3.634819 | 3.597554 | 11.40309 | 0.9878384 | 0.114835 | 0.9168349
CS2_35_10_22_10 | 25 | -0.00038066 | 7.252755e-05 | 0.2716232 | 3.814907 | 3239.312 | 2277.592 | 3.96256 | 3.638928 | 3.606107 | 11.15815 | 0.9894884 | 0.1123634 | 0.9263761
CS2_35_10_22_10 | 26 | -0.0003922523 | 7.265781e-05 | 0.2675959 | 3.842734 | 3210.997 | 2234.889 | 3.962097 | 3.626947 | 3.562003 | 10.9497 | 0.980756 | 0.1098763 | 0.9265839
CS2_35_10_22_10 | 27 | -0.0003541399 | 7.267787e-05 | 0.2755374 | 3.772838 | 3189.121 | 2485.507 | 3.969613 | 3.619063 | 3.52762 | 12.17739 | 0.9740171 | 0.1222789 | 0.9181474
CS2_35_10_22_10 | 28 | -0.0003529547 | 7.186661e-05 | 0.2695157 | 3.795352 | 3188.856 | 2483.742 | 3.972203 | 3.621343 | 3.529714 | 12.16885 | 0.9739542 | 0.1223493 | 0.9137835
CS2_35_10_22_10 | 29 | -0.0003211255 | 7.195913e-05 | 0.2719053 | 3.708554 | 3188.558 | 2505.429 | 3.971318 | 3.620846 | 3.52897 | 12.27504 | 0.9738623 | 0.1235518 | 0.9134908
CS2_35_10_22_10 | 30 | -0.0003355035 | 7.220806e-05 | 0.2725274 | 3.706263 | 3186.106 | 2479.726 | 3.971784 | 3.620098 | 3.526147 | 12.1492 | 0.9731075 | 0.1231488 | 0.9134368
CS2_35_10_22_10 | 31 | -0.0003221707 | 7.237547e-05 | 0.2772585 | 3.666156 | 3212.311 | 2522.836 | 3.971718 | 3.631192 | 3.567397 | 12.36009 | 0.981183 | 0.1250876 | 0.9137164
CS2_35_10_22_10 | 32 | -0.0003798526 | 7.255668e-05 | 0.2730301 | 3.703623 | 3219.904 | 2323.903 | 3.964723 | 3.636032 | 3.578575 | 11.38529 | 0.9835103 | 0.1138973 | 0.9213278
CS2_35_10_22_10 | 33 | -0.0003761741 | 7.271923e-05 | 0.2686529 | 3.911785 | 3226.344 | 2299.67 | 3.964039 | 3.633127 | 3.58988 | 11.26665 | 0.9855429 | 0.1133744 | 0.9223706
CS2_35_10_22_10 | 34 | -0.0003292563 | 7.362191e-05 | 0.279552 | 3.718745 | 3177.933 | 2464.445 | 3.966979 | 3.614883 | 3.514245 | 12.07408 | 0.970603 | 0.1215891 | 0.9217935
CS2_35_10_22_10 | 35 | -0.0003246929 | 7.195189e-05 | 0.2706839 | 3.828124 | 3172.511 | 2538.178 | 3.974105 | 3.611082 | 3.506185 | 12.43521 | 0.9689591 | 0.1261145 | 0.9100623
CS2_35_10_22_10 | 36 | -0.0003236519 | 7.198337e-05 | 0.2767512 | 3.63725 | 3171.621 | 2506.35 | 3.972331 | 3.611534 | 3.505831 | 12.27953 | 0.9686629 | 0.1238509 | 0.9091254
CS2_35_10_22_10 | 37 | -0.0003469068 | 7.222129e-05 | 0.2764907 | 3.678797 | 3175.074 | 2537.928 | 3.973933 | 3.614728 | 3.5118 | 12.43455 | 0.9697357 | 0.1243904 | 0.9089145
CS2_35_10_22_10 | 38 | -0.0003436998 | 7.250154e-05 | 0.2743394 | 3.674884 | 3175.339 | 2534.256 | 3.972394 | 3.614624 | 3.511797 | 12.4164 | 0.9697862 | 0.1247617 | 0.9094026
CS2_35_10_22_10 | 39 | -0.0003646452 | 7.224878e-05 | 0.2760123 | 3.792884 | 3208.499 | 2381.73 | 3.970325 | 3.63226 | 3.56536 | 11.6686 | 0.9800393 | 0.1172364 | 0.9116415
CS2_35_10_22_10 | 40 | -0.000376941 | 7.313428e-05 | 0.279999 | 3.699743 | 3212.312 | 2341.278 | 3.965224 | 3.635447 | 3.57173 | 11.47036 | 0.9812206 | 0.114478 | 0.9196202
CS2_35_10_22_10 | 41 | -0.000365795 | 7.309916e-05 | 0.2747361 | 3.686989 | 3181.746 | 2351.869 | 3.963987 | 3.621306 | 3.52368 | 11.52223 | 0.9717706 | 0.1141736 | 0.9183633
CS2_35_10_22_10 | 42 | -0.000345894 | 7.303775e-05 | 0.2838003 | 3.693517 | 3165.918 | 2541.943 | 3.97162 | 3.618356 | 3.499349 | 12.45394 | 0.9668773 | 0.1245027 | 0.9104871
CS2_35_10_22_10 | 43 | -0.0003185866 | 7.24811e-05 | 0.2744909 | 3.681192 | 3166.637 | 2539.459 | 3.973811 | 3.619878 | 3.501723 | 12.44147 | 0.9671761 | 0.1248713 | 0.9076635
CS2_35_10_22_10 | 44 | -0.00032114 | 7.256306e-05 | 0.2779084 | 3.765103 | 3163.34 | 2539.209 | 3.973873 | 3.618361 | 3.497298 | 12.44067 | 0.9661293 | 0.1250411 | 0.9073945
CS2_35_10_22_10 | 45 | -0.0003420757 | 7.240252e-05 | 0.2750712 | 3.75125 | 3156.887 | 2535.912 | 3.973124 | 3.613817 | 3.48745 | 12.42403 | 0.9641626 | 0.1250024 | 0.906329
CS2_35_10_22_10 | 46 | -0.0003434172 | 7.275119e-05 | 0.2795312 | 3.659318 | 3187.185 | 2569.882 | 3.976332 | 3.628325 | 3.535339 | 12.59048 | 0.9734952 | 0.1270166 | 0.9058471
CS2_35_10_22_10 | 47 | -0.0003331007 | 7.309101e-05 | 0.2815288 | 3.592216 | 3199.218 | 2386.355 | 3.967467 | 3.628562 | 3.554237 | 11.69132 | 0.9772071 | 0.1169012 | 0.9146001
CS2_35_10_22_10 | 48 | -0.0003688218 | 7.336764e-05 | 0.2805455 | 3.677625 | 3193.437 | 2358.512 | 3.96555 | 3.636286 | 3.548629 | 11.55496 | 0.9754513 | 0.115579 | 0.9169236
CS2_35_10_22_10 | 49 | -0.0003444928 | 7.338443e-05 | 0.2803695 | 3.678795 | 3150.511 | 2535.053 | 3.970975 | 3.610398 | 3.478854 | 12.42031 | 0.9622166 | 0.1244259 | 0.9123753
CS2_35_10_22_10 | 50 | -0.0003393492 | 7.231197e-05 | 0.2728094 | 3.712274 | 3152.184 | 2581.518 | 3.975495 | 3.612307 | 3.482133 | 12.64757 | 0.9627427 | 0.126404 | 0.9031499
CS2_35_10_29_10 | 1 | -0.0003357443 | 6.683691e-05 | 0.2547721 | 4.033244 | 3167.417 | 2620.114 | 3.983324 | 3.617933 | 3.500294 | 12.83678 | 0.967361 | 0.1276288 | 0.903424
CS2_35_10_29_10 | 2 | -0.0003103952 | 7.273098e-05 | 0.2788025 | 3.608647 | 3163.386 | 2603.442 | 3.974127 | 3.616513 | 3.495532 | 12.75567 | 0.9661396 | 0.1279503 | 0.9079725
CS2_35_10_29_10 | 3 | -0.0003569235 | 7.160972e-05 | 0.2746386 | 3.805602 | 3194.076 | 2444.462 | 3.972715 | 3.632055 | 3.544859 | 11.97643 | 0.9756064 | 0.1200336 | 0.9085854
CS2_35_10_29_10 | 4 | -0.0003639948 | 7.323414e-05 | 0.2783863 | 3.662898 | 3198.498 | 2397.542 | 3.966741 | 3.627387 | 3.552495 | 11.74594 | 0.9769822 | 0.1175494 | 0.9155648
CS2_35_10_29_10 | 5 | -0.0003655695 | 7.34344e-05 | 0.2835283 | 3.600955 | 3199.155 | 2378.261 | 3.966379 | 3.628367 | 3.55389 | 11.65156 | 0.9771602 | 0.1166808 | 0.9165858
CS2_35_10_29_10 | 6 | -0.000365335 | 7.339864e-05 | 0.2782653 | 3.62618 | 3199.327 | 2367.621 | 3.965875 | 3.628801 | 3.554588 | 11.59927 | 0.9772504 | 0.1161355 | 0.916601
CS2_35_10_29_10 | 7 | -0.0003696973 | 7.339349e-05 | 0.2825329 | 3.648445 | 3199.656 | 2356.981 | 3.96543 | 3.6297 | 3.5557 | 11.54748 | 0.9773396 | 0.1155139 | 0.9166979
CS2_35_10_29_10 | 8 | -0.0003752191 | 7.325751e-05 | 0.2726569 | 3.819094 | 3205.735 | 2330.341 | 3.965611 | 3.634915 | 3.565814 | 11.41669 | 0.9792222 | 0.1139165 | 0.9170975
CS2_35_10_29_10 | 9 | -0.000375148 | 7.350183e-05 | 0.2795597 | 3.675763 | 3207.047 | 2307.81 | 3.963735 | 3.636175 | 3.568198 | 11.30636 | 0.9796416 | 0.1132679 | 0.9183092
CS2_35_10_29_10 | 10 | -0.0003848652 | 7.354544e-05 | 0.2799995 | 3.652156 | 3208.111 | 2297.311 | 3.962917 | 3.637161 | 3.570111 | 11.25466 | 0.9799874 | 0.1121814 | 0.919182
CS2_35_10_29_10 | 11 | -0.0003768972 | 7.371387e-05 | 0.2783135 | 3.692819 | 3208.689 | 2292.92 | 3.963578 | 3.637913 | 3.571319 | 11.23333 | 0.9801594 | 0.1123766 | 0.9190052
CS2_35_10_29_10 | 12 | -0.0003871741 | 7.368185e-05 | 0.2757655 | 3.701226 | 3209.205 | 2287.124 | 3.963253 | 3.638391 | 3.57214 | 11.20484 | 0.9802974 | 0.1111269 | 0.9195577
CS2_35_10_29_10 | 13 | -0.0003799646 | 7.370851e-05 | 0.2784051 | 3.620905 | 3209.517 | 2277.03 | 3.962899 | 3.638876 | 3.573018 | 11.15551 | 0.9804301 | 0.1116377 | 0.9192896
CS2_35_10_29_10 | 14 | -0.0003858017 | 7.369171e-05 | 0.274273 | 3.675838 | 3209.658 | 2268.406 | 3.962528 | 3.639279 | 3.573501 | 11.11315 | 0.980465 | 0.1109455 | 0.9195173
CS2_35_10_29_10 | 15 | -0.0003805066 | 7.36876e-05 | 0.2727692 | 3.789852 | 3210.314 | 2268.484 | 3.962265 | 3.639946 | 3.574668 | 11.11375 | 0.9806586 | 0.1112029 | 0.9194864
CS2_35_10_29_10 | 16 | -0.0003821044 | 7.369873e-05 | 0.2755879 | 3.736171 | 3210.703 | 2255.969 | 3.961768 | 3.640535 | 3.575968 | 11.05202 | 0.9808831 | 0.1107072 | 0.9194323
CS2_35_10_29_10 | 17 | -0.0003931919 | 7.358397e-05 | 0.2749894 | 3.659043 | 3212.237 | 2237.313 | 3.961155 | 3.641915 | 3.578758 | 10.96026 | 0.9813939 | 0.1092231 | 0.9201742
CS2_35_10_29_10 | 18 | -0.0003843971 | 7.373346e-05 | 0.2740034 | 3.686342 | 3211.237 | 2243.298 | 3.960726 | 3.641284 | 3.577174 | 10.98984 | 0.9810528 | 0.1100209 | 0.9200458
CS2_35_10_29_10 | 19 | -0.0003844766 | 7.367754e-05 | 0.2749518 | 3.866621 | 3211.3 | 2236.735 | 3.960757 | 3.64143 | 3.57733 | 10.95757 | 0.9810609 | 0.1096858 | 0.9197331
CS2_35_10_29_10 | 20 | -0.0003942674 | 7.370879e-05 | 0.2768974 | 3.748626 | 3171.966 | 2214.077 | 3.960563 | 3.620303 | 3.515218 | 10.84713 | 0.9689168 | 0.1074089 | 0.9180294
CS2_35_10_29_10 | 21 | -0.0003290625 | 7.319588e-05 | 0.2789353 | 3.653164 | 3155.481 | 2483.538 | 3.970173 | 3.617362 | 3.490153 | 12.16741 | 0.9638539 | 0.1223263 | 0.9079361
CS2_35_10_29_10 | 22 | -0.0003511891 | 7.275157e-05 | 0.2809355 | 3.585713 | 3156.574 | 2488.648 | 3.971942 | 3.618654 | 3.492209 | 12.19209 | 0.9641558 | 0.1225066 | 0.9044268
CS2_35_10_29_10 | 23 | -0.0003522539 | 7.322598e-05 | 0.2799079 | 3.664502 | 3155.653 | 2493.632 | 3.972866 | 3.618633 | 3.491544 | 12.21724 | 0.9639097 | 0.1223899 | 0.9049306
CS2_35_10_29_10 | 24 | -0.0003469814 | 7.310043e-05 | 0.2823022 | 3.582729 | 3149.402 | 2495.585 | 3.97202 | 3.614022 | 3.481885 | 12.22683 | 0.9619985 | 0.1231119 | 0.9040376
CS2_35_10_29_10 | 25 | -0.0003103403 | 7.324688e-05 | 0.282918 | 3.580715 | 3175.577 | 2562.96 | 3.973639 | 3.625977 | 3.523846 | 12.55675 | 0.9700681 | 0.1262378 | 0.9039164
CS2_35_10_29_10 | 26 | -0.0003667985 | 7.379913e-05 | 0.2847078 | 3.634682 | 3187.079 | 2362.575 | 3.967043 | 3.634826 | 3.542016 | 11.57444 | 0.9735789 | 0.1158953 | 0.9113111
CS2_35_10_29_10 | 28 | -0.0003473337 | 7.521014e-05 | 0.2827282 | 3.611792 | 3154.684 | 2483.445 | 3.963692 | 3.619558 | 3.491519 | 12.167 | 0.963583 | 0.1208852 | 0.9159437
CS2_35_10_29_10 | 29 | -0.0003449523 | 7.360497e-05 | 0.2849954 | 3.550451 | 3147.762 | 2546.24 | 3.973541 | 3.614376 | 3.480822 | 12.47466 | 0.9614791 | 0.1245924 | 0.9041573
CS2_35_10_29_10 | 30 | -0.000345299 | 7.330329e-05 | 0.2759869 | 3.757569 | 3151.278 | 2508.351 | 3.973374 | 3.617442 | 3.486363 | 12.2893 | 0.9624717 | 0.1230814 | 0.9027547
CS2_35_10_29_10 | 31 | -0.0003445412 | 7.358673e-05 | 0.2837501 | 3.696514 | 3142.997 | 2538.898 | 3.97204 | 3.610643 | 3.473022 | 12.43933 | 0.9599406 | 0.1248706 | 0.9029884
CS2_35_10_29_10 | 32 | -0.0003405855 | 7.333966e-05 | 0.2764369 | 3.635864 | 3134.747 | 2560.569 | 3.973784 | 3.613411 | 3.460612 | 12.54596 | 0.9574102 | 0.1252427 | 0.900153
CS2_35_10_29_10 | 33 | -0.0003577874 | 7.222184e-05 | 0.2745333 | 3.778937 | 3176.156 | 2456.526 | 3.975641 | 3.628808 | 3.526807 | 12.03517 | 0.9701697 | 0.1203993 | 0.9004728
CS2_35_10_29_10 | 34 | -0.0003654281 | 7.437037e-05 | 0.2858226 | 3.5055 | 3184.751 | 2367.294 | 3.966475 | 3.63533 | 3.540381 | 11.59831 | 0.9728192 | 0.1158319 | 0.9105961
CS2_35_10_29_10 | 35 | -0.0003711979 | 7.449311e-05 | 0.287155 | 3.528181 | 3164.187 | 2331.186 | 3.965082 | 3.629053 | 3.508823 | 11.42113 | 0.9665092 | 0.1139868 | 0.9125867
CS2_35_10_29_10 | 36 | -0.0003415354 | 7.379079e-05 | 0.2791106 | 3.650185 | 3137.997 | 2518.898 | 3.970482 | 3.616703 | 3.466602 | 12.34098 | 0.95843 | 0.1234793 | 0.9037709
CS2_35_10_29_10 | 37 | -0.0003405741 | 7.320748e-05 | 0.27596 | 3.702988 | 3141.622 | 2526.741 | 3.973809 | 3.611465 | 3.472756 | 12.37968 | 0.9595318 | 0.1242726 | 0.8993958
CS2_35_10_29_10 | 38 | -0.00031298 | 7.328191e-05 | 0.2744285 | 3.684753 | 3145.075 | 2526.648 | 3.972651 | 3.615211 | 3.479235 | 12.37884 | 0.9606017 | 0.1232158 | 0.9007986
CS2_35_10_29_10 | 39 | -0.000340288 | 7.386007e-05 | 0.2837866 | 3.579986 | 3142.185 | 2545.335 | 3.972112 | 3.612665 | 3.474336 | 12.47019 | 0.9596916 | 0.1247081 | 0.9012709
CS2_35_10_29_10 | 40 | -0.0003457048 | 7.393464e-05 | 0.2809355 | 3.660607 | 3158.952 | 2546.913 | 3.972447 | 3.62482 | 3.499878 | 12.478 | 0.9647946 | 0.1241529 | 0.9009817
CS2_35_10_29_10 | 41 | -0.0003700855 | 7.429449e-05 | 0.2839955 | 3.60301 | 3180.017 | 2386.903 | 3.967368 | 3.634008 | 3.534793 | 11.69421 | 0.9712777 | 0.1157837 | 0.908383
CS2_35_10_29_10 | 42 | -0.0003676689 | 7.461088e-05 | 0.2873028 | 3.618978 | 3184.503 | 2347.42 | 3.964258 | 3.637312 | 3.541902 | 11.50055 | 0.9726883 | 0.1145502 | 0.9119053
CS2_35_10_29_10 | 43 | -0.0003526464 | 7.583833e-05 | 0.2863488 | 3.54337 | 3148.638 | 2455.555 | 3.963337 | 3.618899 | 3.485372 | 12.03077 | 0.9615939 | 0.1194529 | 0.9109121
CS2_35_10_29_10 | 44 | -0.0003448629 | 7.391093e-05 | 0.2825307 | 3.611084 | 3140.31 | 2543.382 | 3.9722 | 3.612409 | 3.472287 | 12.4611 | 0.9590331 | 0.1244727 | 0.902324
CS2_35_10_29_10 | 45 | -0.0003379961 | 7.381714e-05 | 0.284512 | 3.586723 | 3141.637 | 2538.429 | 3.972953 | 3.613432 | 3.474398 | 12.43671 | 0.9594567 | 0.1247247 | 0.9003205
CS2_35_10_29_10 | 46 | -0.0003394851 | 7.405642e-05 | 0.280413 | 3.614714 | 3138.622 | 2548.444 | 3.972392 | 3.620185 | 3.47042 | 12.486 | 0.9585974 | 0.1244866 | 0.9003439
CS2_35_10_29_10 | 47 | -0.0003419875 | 7.42938e-05 | 0.2877581 | 3.518545 | 3133.637 | 2565.303 | 3.973519 | 3.616605 | 3.462824 | 12.56882 | 0.9570923 | 0.1250772 | 0.899476
CS2_35_10_29_10 | 48 | -0.0003475675 | 7.357899e-05 | 0.2929008 | 3.488181 | 3152.937 | 2495.386 | 3.974462 | 3.626859 | 3.497289 | 12.22506 | 0.9630786 | 0.1227677 | 0.8999228
CS2_35_10_29_10 | 49 | -0.000331865 | 7.487852e-05 | 0.2883509 | 3.512328 | 3128.934 | 2599.067 | 3.972967 | 3.613807 | 3.456134 | 12.73359 | 0.955649 | 0.1272391 | 0.9016067
CS2_35_10_29_10 | 50 | -0.0003119666 | 7.434536e-05 | 0.294693 | 3.545305 | 3125.355 | 2624.27 | 3.97471 | 3.611496 | 3.450725 | 12.85698 | 0.9545032 | 0.1284962 | 0.8969677
CS2_35_11_01_10 | 1 | -0.0003234459 | 6.752344e-05 | 0.2625617 | 3.835963 | 3147.137 | 2684.082 | 3.98581 | 3.611748 | 3.477353 | 13.15026 | 0.9611741 | 0.1302763 | 0.896166
CS2_35_11_01_10 | 2 | -0.0003316683 | 7.38969e-05 | 0.2876993 | 3.517422 | 3143.512 | 2603.521 | 3.974258 | 3.610012 | 3.472812 | 12.75584 | 0.9600878 | 0.1276959 | 0.9025961
CS2_35_11_01_10 | 3 | -0.0003306966 | 7.415889e-05 | 0.2853357 | 3.547587 | 3136.558 | 2626.442 | 3.973957 | 3.614154 | 3.462821 | 12.86777 | 0.9579469 | 0.1285331 | 0.9005516
CS2_35_11_01_10 | 4 | -0.0003252097 | 7.291586e-05 | 0.2716429 | 3.746692 | 3164.967 | 2490.93 | 3.975143 | 3.629044 | 3.509473 | 12.20336 | 0.9667323 | 0.1226352 | 0.9011549
CS2_35_11_01_10 | 5 | -0.0003538265 | 7.466846e-05 | 0.2911897 | 3.471875 | 3170.046 | 2442.698 | 3.968113 | 3.624776 | 3.51789 | 11.96722 | 0.9682828 | 0.1195915 | 0.9075991
CS2_35_11_01_10 | 6 | -0.0003558478 | 7.481681e-05 | 0.2916924 | 3.504537 | 3172.281 | 2417.446 | 3.967582 | 3.627051 | 3.52203 | 11.84361 | 0.9690018 | 0.1184073 | 0.9085714
CS2_35_11_01_10 | 7 | -0.0003611413 | 7.483079e-05 | 0.2900427 | 3.595623 | 3173.578 | 2402.574 | 3.966539 | 3.628418 | 3.52441 | 11.77057 | 0.9693972 | 0.1174407 | 0.9092675
CS2_35_11_01_10 | 8 | -0.0003623414 | 7.486898e-05 | 0.2918304 | 3.498537 | 3174.156 | 2392.746 | 3.965852 | 3.62918 | 3.525652 | 11.72262 | 0.9695837 | 0.1168948 | 0.9095372
CS2_35_11_01_10 | 9 | -0.0003639645 | 7.481329e-05 | 0.2905899 | 3.459003 | 3175.438 | 2389.059 | 3.965426 | 3.630389 | 3.527908 | 11.70474 | 0.9699873 | 0.1163965 | 0.9097819
CS2_35_11_01_10 | 10 | -0.00035939 | 7.482445e-05 | 0.2837729 | 3.564069 | 3001.8 | 2375.747 | 3.964748 | 3.670118 | 3.362118 | 11.63924 | 0.9169457 | 0.1162893 | 0.9098266
CS2_35_11_08_10 | 1 | -0.000356749 | 6.721248e-05 | 0.2748152 | 3.793304 | 3180.822 | 2388.066 | 3.989491 | 3.628408 | 3.530281 | 11.7 | 0.9715848 | 0.1171043 | 0.8593153
CS2_35_11_08_10 | 2 | -0.0003655801 | 7.236626e-05 | 0.2723272 | 3.703774 | 3195.667 | 2330.301 | 3.967117 | 3.637016 | 3.551293 | 11.41669 | 0.9761542 | 0.1151512 | 0.9127099
CS2_35_11_08_10 | 3 | -0.0003723606 | 7.343043e-05 | 0.2808786 | 3.620609 | 3205.106 | 2274.819 | 3.964624 | 3.635614 | 3.566123 | 11.14472 | 0.9790513 | 0.1126762 | 0.9164504
CS2_35_11_08_10 | 4 | -0.0003738322 | 7.368695e-05 | 0.2810333 | 3.619832 | 3208.185 | 2277.554 | 3.962965 | 3.636652 | 3.569653 | 11.15832 | 0.9799953 | 0.112621 | 0.918333
CS2_35_11_08_10 | 5 | -0.0003663877 | 7.474136e-05 | 0.2761272 | 3.795018 | 3178.556 | 2377.784 | 3.962617 | 3.622084 | 3.522102 | 11.6492 | 0.9708685 | 0.1171865 | 0.9178015
CS2_35_11_08_10 | 6 | -0.0003646429 | 7.285273e-05 | 0.2702297 | 3.795627 | 3178.4 | 2414.971 | 3.969985 | 3.621493 | 3.521393 | 11.83146 | 0.9708233 | 0.1191655 | 0.9111268
CS2_35_11_08_10 | 7 | -0.0003531644 | 7.292617e-05 | 0.2633253 | 4.078398 | 3187.9 | 2394.956 | 3.968372 | 3.629204 | 3.536809 | 11.7336 | 0.9737226 | 0.1188844 | 0.9109283
CS2_35_11_08_10 | 8 | -0.0003623887 | 7.328536e-05 | 0.269854 | 3.821646 | 3194.479 | 2345.692 | 3.965617 | 3.634867 | 3.548153 | 11.49187 | 0.9757862 | 0.1161177 | 0.9137016
CS2_35_11_08_10 | 9 | -0.0003677739 | 7.377915e-05 | 0.2748899 | 3.771717 | 3193.839 | 2316.817 | 3.964289 | 3.634357 | 3.547101 | 11.35034 | 0.9755907 | 0.1148085 | 0.9151591
CS2_35_11_08_10 | 10 | -0.0003788452 | 7.343294e-05 | 0.269206 | 3.821694 | 3208.202 | 2277.508 | 3.965373 | 3.637324 | 3.570452 | 11.15793 | 0.9800373 | 0.1127898 | 0.9155233
CS2_35_11_08_10 | 11 | -0.0003855973 | 7.442048e-05 | 0.2741932 | 3.687783 | 3210.905 | 2257.759 | 3.961711 | 3.639595 | 3.574871 | 11.06107 | 0.9808495 | 0.1112788 | 0.9193282
CS2_35_11_08_10 | 12 | -0.0003748124 | 7.44908e-05 | 0.2747425 | 3.714683 | 3195.044 | 2246.525 | 3.96073 | 3.63697 | 3.550804 | 11.00564 | 0.9759873 | 0.1113457 | 0.91959
CS2_35_11_08_10 | 13 | -0.000362514 | 7.37499e-05 | 0.2707166 | 3.722838 | 3183.197 | 2367.754 | 3.965642 | 3.627462 | 3.531354 | 11.60031 | 0.972334 | 0.1172936 | 0.9137002
CS2_35_11_08_10 | 14 | -0.0003633725 | 7.364132e-05 | 0.2727139 | 3.824863 | 3182.635 | 2381.441 | 3.966476 | 3.626843 | 3.530184 | 11.66759 | 0.9721373 | 0.1178592 | 0.9117921
CS2_35_11_08_10 | 15 | -0.0003617131 | 7.375021e-05 | 0.2706848 | 3.745907 | 3191.105 | 2324.536 | 3.965009 | 3.634456 | 3.544901 | 11.38829 | 0.9747607 | 0.1152406 | 0.9122727
CS2_35_11_08_10 | 16 | -0.0003711416 | 7.415808e-05 | 0.2721873 | 3.701387 | 3190.748 | 2329.364 | 3.964293 | 3.63423 | 3.54447 | 11.41203 | 0.9746774 | 0.1146136 | 0.9143417
CS2_35_11_08_10 | 17 | -0.0003616407 | 7.425403e-05 | 0.2769015 | 3.688214 | 3195.512 | 2344.082 | 3.964143 | 3.628369 | 3.551266 | 11.48409 | 0.9761461 | 0.1161354 | 0.9136549
CS2_35_11_08_10 | 18 | -0.0003684987 | 7.47758e-05 | 0.2796545 | 3.629417 | 3203.047 | 2285.292 | 3.962708 | 3.635875 | 3.56484 | 11.19612 | 0.9784648 | 0.1129368 | 0.9160392
CS2_35_11_08_10 | 19 | -0.0003710514 | 7.488655e-05 | 0.2817227 | 3.584854 | 3204.157 | 2268.572 | 3.960954 | 3.637029 | 3.566913 | 11.11419 | 0.9788127 | 0.112091 | 0.9173603
CS2_35_11_08_10 | 20 | -0.0003581269 | 7.574896e-05 | 0.2815787 | 3.620889 | 3177.386 | 2360.692 | 3.96043 | 3.624695 | 3.523825 | 11.56559 | 0.9705505 | 0.1164416 | 0.9162569
CS2_35_11_08_10 | 21 | -0.0003556874 | 7.403126e-05 | 0.2772514 | 3.641175 | 3176.745 | 2393.222 | 3.967113 | 3.625046 | 3.523673 | 11.72483 | 0.9703608 | 0.1184145 | 0.9102122
CS2_35_11_08_10 | 22 | -0.0003552591 | 7.399824e-05 | 0.2749104 | 3.680473 | 3175.198 | 2374.254 | 3.966472 | 3.624449 | 3.521718 | 11.63202 | 0.969855 | 0.1176637 | 0.9098866
CS2_35_11_08_10 | 23 | -0.0003542152 | 7.422055e-05 | 0.2802712 | 3.754086 | 3172.073 | 2390.082 | 3.966744 | 3.622324 | 3.517173 | 11.71016 | 0.9689171 | 0.1181269 | 0.9095506
CS2_35_11_08_10 | 24 | -0.0003592702 | 7.426009e-05 | 0.2743688 | 3.800296 | 3165.448 | 2404.347 | 3.967337 | 3.626051 | 3.507042 | 11.7795 | 0.9669046 | 0.1184135 | 0.9085239
CS2_35_11_08_10 | 25 | -0.000356522 | 7.368464e-05 | 0.2749456 | 3.716634 | 3186.624 | 2364.663 | 3.969144 | 3.635191 | 3.541945 | 11.58503 | 0.9734204 | 0.1171081 | 0.9077358
CS2_35_11_08_10 | 26 | -0.0003620529 | 7.496233e-05 | 0.2844502 | 3.603668 | 3191.406 | 2310.977 | 3.963316 | 3.638778 | 3.549536 | 11.32152 | 0.9748896 | 0.1138273 | 0.9131612
CS2_35_11_08_10 | 27 | -0.000367923 | 7.502835e-05 | 0.2833675 | 3.564005 | 3177.42 | 2291.712 | 3.961971 | 3.630034 | 3.529281 | 11.22748 | 0.9706119 | 0.113083 | 0.9141966
CS2_35_11_08_10 | 28 | -0.0003536841 | 7.443073e-05 | 0.2746426 | 3.687503 | 3163.276 | 2413.097 | 3.96729 | 3.625593 | 3.504655 | 11.82289 | 0.966221 | 0.1186392 | 0.9087844
CS2_35_11_08_10 | 29 | -0.0003501994 | 7.414394e-05 | 0.2772478 | 3.690719 | 3166.23 | 2409.441 | 3.967834 | 3.628874 | 3.510365 | 11.80462 | 0.9671194 | 0.1190236 | 0.9064335
CS2_35_11_08_10 | 30 | -0.0003628846 | 7.433597e-05 | 0.2793922 | 3.954806 | 3169.058 | 2386.145 | 3.967359 | 3.622799 | 3.515254 | 11.69048 | 0.9679993 | 0.11715 | 0.9075283
CS2_35_11_08_10 | 31 | -0.000358151 | 7.450144e-05 | 0.2787476 | 3.608441 | 3174.309 | 2368.49 | 3.966585 | 3.627985 | 3.524598 | 11.6038 | 0.9696237 | 0.1168309 | 0.9081605
CS2_35_11_08_10 | 32 | -0.0003532875 | 7.498191e-05 | 0.2855402 | 3.646859 | 3176.997 | 2392.317 | 3.9658 | 3.629148 | 3.527925 | 11.72054 | 0.9704498 | 0.1175631 | 0.9089597
CS2_35_11_08_10 | 33 | -0.0003642412 | 7.516145e-05 | 0.2883012 | 3.552176 | 3188.188 | 2303.743 | 3.963839 | 3.639455 | 3.547498 | 11.28632 | 0.9739116 | 0.1132346 | 0.9111986
CS2_35_11_08_10 | 34 | -0.0003692465 | 7.531856e-05 | 0.2878516 | 3.512653 | 3190.173 | 2285.119 | 3.961289 | 3.640994 | 3.550825 | 11.19493 | 0.9745548 | 0.1122385 | 0.9134465
CS2_35_11_08_10 | 35 | -0.0003703904 | 7.546966e-05 | 0.2868302 | 3.534744 | 3191.002 | 2266.916 | 3.961744 | 3.641897 | 3.552472 | 11.10584 | 0.9748224 | 0.111522 | 0.9137965
CS2_35_11_08_10 | 36 | -0.0003709102 | 7.548721e-05 | 0.2893904 | 3.614183 | 3191.502 | 2264.073 | 3.961187 | 3.642317 | 3.553305 | 11.09212 | 0.9749752 | 0.1110471 | 0.9140979
CS2_35_11_08_10 | 37 | -0.0003708632 | 7.545388e-05 | 0.2893804 | 3.62104 | 3191.425 | 2259.901 | 3.961031 | 3.642439 | 3.553408 | 11.07153 | 0.9749652 | 0.1108553 | 0.9140887
CS2_35_11_08_10 | 38 | -0.0003728079 | 7.540396e-05 | 0.2840835 | 3.645695 | 3194.816 | 2253.996 | 3.960752 | 3.636514 | 3.559095 | 11.04246 | 0.9760273 | 0.1105909 | 0.9143884
CS2_35_11_08_10 | 39 | -0.0003713979 | 7.555473e-05 | 0.2804186 | 3.638753 | 3195.972 | 2233.543 | 3.960356 | 3.637556 | 3.561051 | 10.94193 | 0.9763696 | 0.109488 | 0.9151939
CS2_35_11_08_10 | 40 | -0.0003734902 | 7.555652e-05 | 0.2821514 | 3.597516 | 3196.52 | 2225.278 | 3.959824 | 3.638083 | 3.561974 | 10.90116 | 0.9765225 | 0.1091018 | 0.9154233
CS2_35_11_08_10 | 41 | -0.0003772406 | 7.556699e-05 | 0.2858802 | 3.541975 | 3196.441 | 2218.137 | 3.95953 | 3.638363 | 3.56225 | 10.86677 | 0.9765166 | 0.1086767 | 0.915452
CS2_35_11_08_10 | 42 | -0.0003750665 | 7.556158e-05 | 0.2815923 | 3.617324 | 3196.395 | 2213.106 | 3.959336 | 3.638602 | 3.5625 | 10.84212 | 0.9765145 | 0.1084503 | 0.9154568
CS2_35_11_08_10 | 43 | -0.0003870108 | 7.560274e-05 | 0.2844972 | 3.663942 | 3195.426 | 2201.888 | 3.959176 | 3.638262 | 3.561317 | 10.78716 | 0.9762109 | 0.1082163 | 0.915434
CS2_35_11_08_10 | 44 | -0.0003805725 | 7.559169e-05 | 0.2814811 | 3.677498 | 3195.723 | 2210.544 | 3.959237 | 3.638422 | 3.561703 | 10.82949 | 0.9762972 | 0.1081491 | 0.915327
CS2_35_11_08_10 | 45 | -0.0003844548 | 7.56379e-05 | 0.2842821 | 3.55518 | 3195.129 | 2211.7 | 3.959256 | 3.638343 | 3.561186 | 10.83548 | 0.9761315 | 0.1081796 | 0.9152631
CS2_35_11_08_10 | 46 | -0.0003762715 | 7.56152e-05 | 0.2810483 | 3.596683 | 3195.27 | 2209.451 | 3.959231 | 3.638676 | 3.561565 | 10.82417 | 0.9761558 | 0.1083187 | 0.9151413
CS2_35_11_08_10 | 47 | -0.00037655 | 7.562228e-05 | 0.2848559 | 3.555893 | 3195.302 | 2203.248 | 3.95897 | 3.638817 | 3.561782 | 10.7937 | 0.9761783 | 0.1079731 | 0.9151183
CS2_35_11_08_10 | 48 | -0.0003810679 | 7.563991e-05 | 0.2833435 | 3.570462 | 3195.146 | 2203.201 | 3.958868 | 3.63901 | 3.561764 | 10.79371 | 0.9761124 | 0.1079467 | 0.9151554
CS2_35_11_08_10 | 49 | -0.0003771276 | 7.568781e-05 | 0.2835963 | 3.588847 | 3194.13 | 2200.888 | 3.958787 | 3.63855 | 3.560522 | 10.78247 | 0.9758172 | 0.1079241 | 0.9149924
CS2_35_11_08_10 | 50 | -0.000366236 | 7.587579e-05 | 0.2856106 | 3.5867 | 3169.591 | 2256.774 | 3.958085 | 3.628544 | 3.521486 | 11.05657 | 0.9682101 | 0.1101781 | 0.9130488
CS2_35_11_23_10 | 1 | -0.0003226721 | 6.65413e-05 | 0.2552224 | 3.937565 | 3229.606 | 2335.288 | 3.981211 | 3.64553 | 3.596508 | 11.44185 | 0.9865517 | 0.1127872 | 0.8936621
CS2_35_11_23_10 | 2 | -0.0003667659 | 7.278489e-05 | 0.2594 | 3.96076 | 3222.497 | 2230.43 | 3.960223 | 3.642128 | 3.587141 | 10.92743 | 0.9843984 | 0.1099271 | 0.9263635
CS2_35_11_23_10 | 3 | -0.0003735457 | 7.291407e-05 | 0.263629 | 3.82297 | 3226.872 | 2252.054 | 3.962342 | 3.64238 | 3.591032 | 11.03349 | 0.9857097 | 0.1115215 | 0.9223263
CS2_35_11_23_10 | 4 | -0.0003721147 | 7.33474e-05 | 0.2677832 | 3.900398 | 3247.426 | 2160.279 | 3.959457 | 3.650453 | 3.624905 | 10.58402 | 0.9921053 | 0.1071225 | 0.9252439
CS2_35_11_23_10 | 5 | -0.000368675 | 7.391448e-05 | 0.2704456 | 3.728452 | 3251.928 | 2150.624 | 3.956885 | 3.652635 | 3.630908 | 10.53625 | 0.9934796 | 0.1064378 | 0.9296079
CS2_35_11_23_10 | 6 | -0.000371214 | 7.432023e-05 | 0.2687408 | 3.783165 | 3226.717 | 2215.931 | 3.955072 | 3.641811 | 3.590415 | 10.85633 | 0.9856824 | 0.1094394 | 0.929424
CS2_35_11_23_10 | 7 | -0.000362291 | 7.29749e-05 | 0.260747 | 3.866024 | 3222.122 | 2283.148 | 3.961057 | 3.638645 | 3.583366 | 11.18588 | 0.9842767 | 0.1132997 | 0.9230106
CS2_35_11_23_10 | 8 | -0.0003716239 | 7.306399e-05 | 0.2631602 | 3.828285 | 3223.857 | 2255.977 | 3.961921 | 3.640671 | 3.586901 | 11.05266 | 0.984824 | 0.1120288 | 0.9227652
CS2_35_11_23_10 | 9 | -0.0003698853 | 7.329227e-05 | 0.2650434 | 3.81001 | 3222.138 | 2264.289 | 3.96179 | 3.639921 | 3.584652 | 11.09342 | 0.9842858 | 0.1122417 | 0.9228331
CS2_35_11_23_10 | 10 | -0.0003622243 | 7.336573e-05 | 0.2616873 | 3.913419 | 3215.215 | 2291.445 | 3.961448 | 3.634878 | 3.573685 | 11.22612 | 0.9821315 | 0.113674 | 0.9219427
CS2_35_11_23_10 | 11 | -0.000376302 | 7.297107e-05 | 0.2647972 | 3.809963 | 3235.549 | 2244.573 | 3.96324 | 3.642715 | 3.607318 | 10.99673 | 0.9884676 | 0.1119275 | 0.9213057
CS2_35_11_23_10 | 12 | -0.0003759601 | 7.422297e-05 | 0.2771758 | 3.655007 | 3239.02 | 2189.935 | 3.957013 | 3.645671 | 3.613073 | 10.72905 | 0.9895244 | 0.1087887 | 0.9266217
CS2_35_11_23_10 | 13 | -0.0003827795 | 7.443392e-05 | 0.2716272 | 3.820505 | 3228.815 | 2174.826 | 3.957137 | 3.640154 | 3.599304 | 10.65502 | 0.9863839 | 0.1081401 | 0.9272656
CS2_35_11_23_10 | 14 | -0.0003654548 | 7.391949e-05 | 0.2735014 | 3.677035 | 3204.746 | 2304.538 | 3.961289 | 3.628771 | 3.559098 | 11.29086 | 0.9789477 | 0.1141337 | 0.9223855
CS2_35_11_23_10 | 15 | -0.0003701556 | 7.332423e-05 | 0.2716737 | 3.712235 | 3207.419 | 2323.787 | 3.965236 | 3.632251 | 3.564748 | 11.38489 | 0.9797735 | 0.115224 | 0.9177875
CS2_35_11_23_10 | 16 | -0.0003692689 | 7.355695e-05 | 0.2678045 | 3.777427 | 3206.935 | 2287.382 | 3.961793 | 3.633089 | 3.565243 | 11.20684 | 0.9796452 | 0.1132799 | 0.9186392
CS2_35_11_23_10 | 17 | -0.0003584629 | 7.473975e-05 | 0.2799517 | 3.601048 | 3181.541 | 2391.566 | 3.963397 | 3.622447 | 3.524925 | 11.7172 | 0.9717816 | 0.1180393 | 0.9167883
CS2_35_11_23_10 | 18 | -0.0003438737 | 7.350894e-05 | 0.2788092 | 3.692935 | 3183.854 | 2494.157 | 3.969968 | 3.62316 | 3.527563 | 12.22036 | 0.9724972 | 0.1230338 | 0.9103578
CS2_35_11_23_10 | 19 | -0.0003695295 | 7.366327e-05 | 0.2813974 | 3.622469 | 3208.297 | 2284.587 | 3.964189 | 3.63789 | 3.571222 | 11.19257 | 0.9800927 | 0.1135819 | 0.9143423
CS2_35_11_23_10 | 20 | -0.000371748 | 7.463383e-05 | 0.2814898 | 3.588592 | 3211.736 | 2251.479 | 3.960699 | 3.641189 | 3.577417 | 11.0305 | 0.9811751 | 0.1116148 | 0.9191297
CS2_35_11_23_10 | 21 | -0.0003594016 | 7.530418e-05 | 0.2792554 | 3.703377 | 3175.634 | 2356.551 | 3.958055 | 3.621821 | 3.519767 | 11.54592 | 0.9700541 | 0.115743 | 0.9173163
CS2_35_11_23_10 | 22 | -0.0003381537 | 7.418181e-05 | 0.2881839 | 3.491473 | 3156.164 | 2520.313 | 3.969883 | 3.616208 | 3.489641 | 12.34751 | 0.964068 | 0.1244593 | 0.9081101
CS2_35_11_23_10 | 23 | -0.0003402138 | 7.36425e-05 | 0.2835369 | 3.578986 | 3152.384 | 2528.063 | 3.971623 | 3.615128 | 3.485471 | 12.38581 | 0.9629156 | 0.124736 | 0.9045253
CS2_35_11_23_10 | 24 | -0.000337847 | 7.37545e-05 | 0.2878564 | 3.681559 | 3146.055 | 2565.877 | 3.972412 | 3.611224 | 3.476293 | 12.57162 | 0.960924 | 0.126184 | 0.9030025
CS2_35_11_23_10 | 25 | -0.0003315807 | 7.393402e-05 | 0.2816457 | 3.623905 | 3139.836 | 2585.376 | 3.97344 | 3.615814 | 3.467262 | 12.66694 | 0.9589879 | 0.127204 | 0.9011976
CS2_35_11_23_10 | 26 | -0.0003509336 | 7.339452e-05 | 0.2911987 | 3.499938 | 3174.544 | 2459.692 | 3.974958 | 3.62907 | 3.525882 | 12.05067 | 0.9696933 | 0.1225443 | 0.9020186
CS2_35_11_23_10 | 27 | -0.0003666348 | 7.481392e-05 | 0.2863013 | 3.54262 | 3182.577 | 2326.742 | 3.964453 | 3.636069 | 3.539556 | 11.39932 | 0.9722168 | 0.1149482 | 0.9106034
CS2_35_11_23_10 | 28 | -0.0003738581 | 7.503564e-05 | 0.2873205 | 3.611945 | 3185.562 | 2295.415 | 3.963173 | 3.638712 | 3.544628 | 11.24579 | 0.9731294 | 0.1133439 | 0.9122265
CS2_35_11_23_10 | 30 | -0.000366096 | 7.532016e-05 | 0.2921538 | 3.486878 | 3186.08 | 2297.898 | 3.961416 | 3.640692 | 3.547121 | 11.25796 | 0.9733173 | 0.1132484 | 0.9166204
CS2_35_11_23_10 | 31 | -0.000374492 | 7.522696e-05 | 0.2842006 | 3.558338 | 3188.502 | 2258.917 | 3.96184 | 3.642579 | 3.550759 | 11.06688 | 0.9739921 | 0.1114169 | 0.9134414
CS2_35_11_23_10 | 32 | -0.0003783904 | 7.523932e-05 | 0.284654 | 3.646324 | 3190.128 | 2230.106 | 3.960426 | 3.644468 | 3.554112 | 10.92543 | 0.9745209 | 0.1100783 | 0.9138857
CS2_35_11_23_10 | 33 | -0.000390062 | 7.522229e-05 | 0.2866075 | 3.534614 | 3190.192 | 2217.137 | 3.959586 | 3.645073 | 3.554753 | 10.86238 | 0.9745386 | 0.1090492 | 0.9144081
CS2_35_11_23_10 | 34 | -0.0003791431 | 7.523358e-05 | 0.2835912 | 3.56596 | 3188.661 | 2211.088 | 3.959251 | 3.644736 | 3.553156 | 10.83266 | 0.9740803 | 0.1090561 | 0.9140887
CS2_35_11_23_10 | 35 | -0.0003780232 | 7.542917e-05 | 0.2911422 | 3.63959 | 3183.739 | 2235.481 | 3.960618 | 3.641413 | 3.545687 | 10.95184 | 0.9725544 | 0.1104166 | 0.9131936
CS2_35_11_23_10 | 36 | -0.000379883 | 7.525643e-05 | 0.2831687 | 3.59685 | 3181.801 | 2239.122 | 3.960122 | 3.640713 | 3.543447 | 10.96987 | 0.9719787 | 0.1104867 | 0.9122892
CS2_35_11_23_10 | 37 | -0.0003777301 | 7.528283e-05 | 0.2898274 | 3.496301 | 3179.91 | 2238.793 | 3.960384 | 3.640032 | 3.541192 | 10.96839 | 0.9713906 | 0.1104799 | 0.9116648
CS2_35_11_23_10 | 38 | -0.0003771481 | 7.534284e-05 | 0.2934446 | 3.427612 | 3177.895 | 2238.2 | 3.960666 | 3.639094 | 3.538744 | 10.96536 | 0.97081 | 0.1104044 | 0.9110502
CS2_35_11_23_10 | 39 | -0.0003763362 | 7.532114e-05 | 0.2935928 | 3.481978 | 3177.427 | 2232.137 | 3.960794 | 3.639581 | 3.538773 | 10.93564 | 0.9706501 | 0.1103208 | 0.9106582
CS2_35_11_23_10 | 40 | -0.0003840627 | 7.540903e-05 | 0.2906418 | 3.491247 | 3176.552 | 2230.216 | 3.960546 | 3.639533 | 3.538007 | 10.92632 | 0.9703814 | 0.1100062 | 0.9106575
CS2_35_11_23_10 | 41 | -0.000383241 | 7.545568e-05 | 0.2911945 | 3.482943 | 3175.535 | 2223.951 | 3.960446 | 3.639298 | 3.536961 | 10.89535 | 0.9700719 | 0.1096351 | 0.910297
CS2_35_11_23_10 | 42 | -0.0003811008 | 7.550998e-05 | 0.2924202 | 3.438768 | 3174.176 | 2223.169 | 3.96048 | 3.639112 | 3.535675 | 10.8919 | 0.969657 | 0.1097408 | 0.9100572
CS2_35_11_23_10 | 43 | -0.0003785567 | 7.551051e-05 | 0.2854172 | 3.581253 | 3172.99 | 2224.42 | 3.960467 | 3.638715 | 3.534309 | 10.89793 | 0.9692845 | 0.1098213 | 0.9096165
CS2_35_11_23_10 | 44 | -0.0003500501 | 7.788878e-05 | 0.2930559 | 3.542611 | 3115.667 | 2447.472 | 3.961558 | 3.613515 | 3.444964 | 11.99124 | 0.9516083 | 0.1200975 | 0.905949
CS2_35_11_23_10 | 45 | -0.0003387284 | 7.446717e-05 | 0.2874168 | 3.565765 | 3109.197 | 2567.844 | 3.974034 | 3.61747 | 3.435099 | 12.58111 | 0.9496041 | 0.1261119 | 0.8925316
CS2_35_11_23_10 | 46 | -0.0003376214 | 7.511702e-05 | 0.2942592 | 3.464582 | 3087.901 | 2596.765 | 3.972942 | 3.603722 | 3.404352 | 12.72297 | 0.9431375 | 0.1266537 | 0.8920098
CS2_35_11_23_10 | 47 | -0.0003310924 | 7.403454e-05 | 0.2819722 | 3.597658 | 3084.666 | 2592.297 | 3.977097 | 3.603413 | 3.401556 | 12.70114 | 0.9421837 | 0.1275432 | 0.88525
CS2_35_11_23_10 | 48 | -0.0003335853 | 7.425441e-05 | 0.2911025 | 3.49936 | 3076.166 | 2620.562 | 3.97663 | 3.607119 | 3.389774 | 12.8396 | 0.9395617 | 0.1281501 | 0.884204
CS2_35_11_23_10 | 49 | -0.0003487864 | 7.282129e-05 | 0.2903412 | 3.46768 | 3123.593 | 2469.209 | 3.977662 | 3.627729 | 3.465661 | 12.09748 | 0.9541799 | 0.1213596 | 0.8847455
CS2_35_11_23_10 | 50 | -0.0003642046 | 7.564054e-05 | 0.3029125 | 3.433075 | 3132.501 | 2374.773 | 3.967368 | 3.634849 | 3.480184 | 11.63459 | 0.9569572 | 0.1164818 | 0.8960882
CS2_35_11_24_10 | 1 | -0.0002950339 | 6.845212e-05 | 0.2857029 | 3.55372 | 3110.572 | 2780.638 | 3.985354 | 3.614598 | 3.433699 | 13.62413 | 0.9500902 | 0.1342372 | 0.8947279
CS2_35_11_24_10 | 2 | -0.0003270712 | 7.432911e-05 | 0.3003335 | 3.355169 | 3100.087 | 2632.937 | 3.975252 | 3.609806 | 3.42029 | 12.90011 | 0.9468728 | 0.128945 | 0.8929702
CS2_35_11_24_10 | 3 | -0.0002915629 | 7.469946e-05 | 0.3033439 | 3.328373 | 3115.668 | 2711.576 | 3.977149 | 3.615264 | 3.446981 | 13.28516 | 0.9516961 | 0.132161 | 0.8887395
CS2_35_11_24_10 | 4 | -0.0003527224 | 7.508661e-05 | 0.306136 | 3.284156 | 3133.327 | 2445.365 | 3.970325 | 3.630521 | 3.47649 | 11.98047 | 0.9571449 | 0.1204125 | 0.895604
CS2_35_11_24_10 | 5 | -0.0003551487 | 7.54668e-05 | 0.3050258 | 3.509939 | 3135.375 | 2407.116 | 3.967312 | 3.633107 | 3.480908 | 11.79274 | 0.9578208 | 0.1184508 | 0.8985287
CS2_35_11_24_10 | 6 | -0.0003347172 | 7.745978e-05 | 0.3039705 | 3.324865 | 3088.962 | 2575.704 | 3.966993 | 3.60853 | 3.409922 | 12.61925 | 0.9434897 | 0.1258914 | 0.8959531
CS2_35_11_24_10 | 7 | -0.0003213349 | 7.516337e-05 | 0.3100313 | 3.240833 | 3072.29 | 2689.295 | 3.978502 | 3.605385 | 3.384786 | 13.17601 | 0.9383518 | 0.1316198 | 0.884699
CS2_35_11_24_10 | 8 | -0.000324664 | 7.511391e-05 | 0.303347 | 3.335413 | 3066.415 | 2697.404 | 3.979255 | 3.603786 | 3.378329 | 13.21597 | 0.9365489 | 0.1314834 | 0.8810726
CS2_35_12_06_10 | 2 | -0.0003331551 | 7.607205e-05 | 0.293253 | 3.473473 | 3045.298 | 2519.887 | 3.973865 | 3.611268 | 3.360046 | 12.34605 | 0.9301772 | 0.1229053 | 0.8782094
CS2_35_12_06_10 | 3 | -0.0003243352 | 7.479569e-05 | 0.2799806 | 3.639388 | 3054.158 | 2567.088 | 3.978643 | 3.605691 | 3.370221 | 12.57755 | 0.9328525 | 0.1267423 | 0.8728069
CS2_35_12_06_10 | 4 | -0.0003309419 | 7.608393e-05 | 0.3029173 | 3.355787 | 3073.064 | 2643.509 | 3.979239 | 3.618804 | 3.398524 | 12.9516 | 0.9386895 | 0.1298747 | 0.8757032
CS2_35_12_06_10 | 5 | -0.0003461787 | 7.611155e-05 | 0.3080511 | 3.304513 | 3098.567 | 2436.532 | 3.971648 | 3.629018 | 3.437768 | 11.93718 | 0.9465291 | 0.1205558 | 0.8837851
CS2_35_12_06_10 | 6 | -0.0003609527 | 7.657047e-05 | 0.306411 | 3.298331 | 3106.192 | 2402.859 | 3.969408 | 3.632905 | 3.447954 | 11.77225 | 0.9488577 | 0.1183923 | 0.8887639
CS2_35_12_06_10 | 7 | -0.0003317332 | 7.804795e-05 | 0.3059257 | 3.293504 | 3070.657 | 2571.151 | 3.967481 | 3.612659 | 3.390427 | 12.5973 | 0.9378932 | 0.1259863 | 0.8876867
CS2_35_12_06_10 | 8 | -0.0003165929 | 7.607034e-05 | 0.3077576 | 3.344069 | 3061.563 | 2703.132 | 3.978086 | 3.60536 | 3.37594 | 13.24368 | 0.9351151 | 0.1326754 | 0.8795503
CS2_35_12_06_10 | 9 | -0.0003236144 | 7.583477e-05 | 0.3085879 | 3.343864 | 3060.5 | 2672.523 | 3.978073 | 3.605344 | 3.374989 | 13.09394 | 0.9347733 | 0.1311142 | 0.878463
CS2_35_12_06_10 | 10 | -0.0003178421 | 7.604974e-05 | 0.3091676 | 3.248363 | 3053.061 | 2716.007 | 3.978301 | 3.59986 | 3.363812 | 13.30722 | 0.9325156 | 0.1330804 | 0.8773252
CS2_35_12_06_10 | 11 | -0.0003176084 | 7.56567e-05 | 0.3090259 | 3.309486 | 3048.625 | 2710.429 | 3.979672 | 3.605215 | 3.356901 | 13.27963 | 0.9311244 | 0.1329152 | 0.87535
CS2_35_12_06_10 | 12 | -0.000324405 | 7.560923e-05 | 0.3150527 | 3.258782 | 3078.628 | 2673.932 | 3.980934 | 3.622116 | 3.406345 | 13.10068 | 0.9403907 | 0.1316387 | 0.8762987
CS2_35_12_06_10 | 13 | -0.0003416997 | 7.65456e-05 | 0.3168521 | 3.198689 | 3089.239 | 2519.217 | 3.971624 | 3.622478 | 3.423817 | 12.34253 | 0.9436912 | 0.1234164 | 0.883996
CS2_35_12_06_10 | 14 | -0.0003457357 | 7.674091e-05 | 0.3158257 | 3.206946 | 3082.49 | 2480.564 | 3.969704 | 3.620511 | 3.41636 | 12.1532 | 0.9415944 | 0.1215453 | 0.8861392
CS2_35_12_06_10 | 15 | -0.000322358 | 7.690134e-05 | 0.3178418 | 3.168645 | 3047.344 | 2661.68 | 3.975291 | 3.607272 | 3.357837 | 13.04059 | 0.9307533 | 0.1301333 | 0.8806884
CS2_35_12_06_10 | 16 | -0.0003106404 | 7.632279e-05 | 0.3205689 | 3.140833 | 3046.11 | 2765.022 | 3.979364 | 3.60812 | 3.357713 | 13.54746 | 0.9304065 | 0.1347486 | 0.8742154
CS2_35_12_06_10 | 17 | -0.0003145002 | 7.651172e-05 | 0.3195608 | 3.182369 | 3037.141 | 2748.631 | 3.978624 | 3.602293 | 3.344569 | 13.46683 | 0.9276269 | 0.1335128 | 0.8734178
CS2_35_12_06_10 | 18 | -0.0002856185 | 7.650611e-05 | 0.3213777 | 3.129238 | 3032.797 | 2782.801 | 3.979945 | 3.600475 | 3.339191 | 13.63407 | 0.9262839 | 0.1343918 | 0.8713108
CS2_35_12_06_10 | 19 | -0.0002895164 | 7.696512e-05 | 0.3197775 | 3.132708 | 3031.545 | 2828.034 | 3.981464 | 3.599184 | 3.337032 | 13.85544 | 0.9259189 | 0.1373872 | 0.870164
CS2_35_12_06_10 | 20 | -0.0003248937 | 7.634981e-05 | 0.3199265 | 3.155366 | 3062.144 | 2635.667 | 3.978279 | 3.617313 | 3.387966 | 12.91304 | 0.9353667 | 0.1278536 | 0.8723381
CS2_35_12_06_10 | 21 | -0.0003339008 | 7.717269e-05 | 0.3206413 | 3.17084 | 3067.988 | 2578.294 | 3.973136 | 3.622243 | 3.397506 | 12.63148 | 0.9371571 | 0.1249022 | 0.8789726
CS2_35_12_06_10 | 22 | -0.0003444123 | 7.715703e-05 | 0.3238212 | 3.175042 | 3034.907 | 2521.339 | 3.971344 | 3.605133 | 3.345419 | 12.35296 | 0.9269599 | 0.1213162 | 0.8781301
CS2_35_12_06_10 | 23 | -0.00031538 | 7.684823e-05 | 0.3243102 | 3.141868 | 3027.439 | 2767.274 | 3.979753 | 3.601553 | 3.335936 | 13.55754 | 0.9246802 | 0.1336343 | 0.8702812
CS2_35_12_06_10 | 24 | -0.0003195645 | 7.631023e-05 | 0.3143665 | 3.411099 | 3032.08 | 2711.867 | 3.979313 | 3.607074 | 3.344958 | 13.28679 | 0.9261192 | 0.1310935 | 0.8696746
CS2_35_12_06_10 | 25 | -0.00032642 | 7.654211e-05 | 0.3159438 | 3.182556 | 3029.174 | 2703.196 | 3.977589 | 3.605129 | 3.340748 | 13.24351 | 0.9252271 | 0.1294996 | 0.8703682
CS2_35_12_06_10 | 26 | -0.0003078296 | 7.673374e-05 | 0.3171044 | 3.359749 | 3027.004 | 2719.602 | 3.9777 | 3.604615 | 3.338583 | 13.32414 | 0.9245898 | 0.1311074 | 0.8697712
CS2_35_12_06_10 | 27 | -0.0003128304 | 7.695975e-05 | 0.3199336 | 3.196051 | 3044.035 | 2766.118 | 3.978124 | 3.618545 | 3.365902 | 13.55201 | 0.9298222 | 0.1325015 | 0.8682963
CS2_35_12_06_10 | 28 | -0.0003373835 | 7.740752e-05 | 0.3267313 | 3.081531 | 3055.521 | 2581.092 | 3.973339 | 3.618885 | 3.384193 | 12.64574 | 0.9333821 | 0.1241595 | 0.8752648
CS2_35_12_06_10 | 29 | -0.0003382375 | 7.76007e-05 | 0.3235657 | 3.196514 | 3058.163 | 2549.938 | 3.972268 | 3.621523 | 3.388829 | 12.49273 | 0.9341946 | 0.1229748 | 0.8767681
CS2_35_12_06_10 | 30 | -0.0003286261 | 7.895754e-05 | 0.3279535 | 3.090078 | 3021.642 | 2664.884 | 3.971332 | 3.612209 | 3.333041 | 13.0557 | 0.9229471 | 0.1277253 | 0.8755158
CS2_35_12_06_10 | 31 | -0.0003262614 | 7.67883e-05 | 0.3165798 | 3.203967 | 3020.081 | 2707.602 | 3.979306 | 3.612336 | 3.331936 | 13.26501 | 0.9224822 | 0.1293588 | 0.8674257
CS2_35_12_06_10 | 32 | -0.0003235717 | 7.689443e-05 | 0.3167641 | 3.202287 | 3019.83 | 2687.462 | 3.977841 | 3.613046 | 3.332404 | 13.16681 | 0.9224144 | 0.1290123 | 0.8669426
CS2_35_12_06_10 | 33 | -0.0003096769 | 7.704349e-05 | 0.3175707 | 3.170432 | 3017.392 | 2695.006 | 3.977697 | 3.612176 | 3.329599 | 13.20365 | 0.9216713 | 0.1296262 | 0.8670443
CS2_35_12_06_10 | 34 | -0.0003019228 | 7.698288e-05 | 0.318716 | 3.184403 | 3009.064 | 2700.211 | 3.977211 | 3.606985 | 3.31769 | 13.22959 | 0.9191028 | 0.1292987 | 0.8656182
CS2_35_12_06_10 | 35 | -0.0003354169 | 7.654787e-05 | 0.3264533 | 3.073724 | 3036.818 | 2632.828 | 3.97988 | 3.620201 | 3.361478 | 12.89878 | 0.9276496 | 0.1264482 | 0.8654888
CS2_35_12_06_10 | 36 | -0.0003064649 | 7.775886e-05 | 0.332672 | 3.055292 | 3041.462 | 2572.39 | 3.972358 | 3.623882 | 3.368959 | 12.60265 | 0.9291081 | 0.122649 | 0.8724101
CS2_35_12_06_10 | 37 | -0.0003427264 | 7.796912e-05 | 0.3315199 | 3.030969 | 3043.085 | 2556.469 | 3.972323 | 3.625459 | 3.371815 | 12.52469 | 0.9296079 | 0.1224599 | 0.8730346
CS2_35_12_06_10 | 38 | -0.0003428736 | 7.795648e-05 | 0.3291906 | 3.143656 | 3042.882 | 2546.313 | 3.971528 | 3.625804 | 3.371946 | 12.47506 | 0.9295402 | 0.1219278 | 0.8733804
CS2_35_12_06_10 | 39 | -0.0003472024 | 7.795782e-05 | 0.3286612 | 3.076225 | 3042.554 | 2547.626 | 3.971451 | 3.626065 | 3.371932 | 12.48137 | 0.9294438 | 0.1212349 | 0.8736035
CS2_35_12_06_10 | 40 | -0.0003465086 | 7.794944e-05 | 0.3274164 | 3.084046 | 3041.914 | 2531.579 | 3.971348 | 3.626235 | 3.371553 | 12.40235 | 0.9292512 | 0.1210608 | 0.8730388
CS2_35_12_06_10 | 41 | -0.000344173 | 7.797158e-05 | 0.3262598 | 3.101992 | 3041.477 | 2534.08 | 3.971017 | 3.626475 | 3.371411 | 12.4156 | 0.9291198 | 0.1212191 | 0.8730893
CS2_35_12_06_10 | 43 | -0.000347377 | 7.793425e-05 | 0.3222315 | 3.14303 | 3039.696 | 2552.596 | 3.970036 | 3.627225 | 3.370632 | 12.50572 | 0.9285856 | 0.121057 | 0.8785311
CS2_35_12_06_10 | 44 | -0.0003507027 | 7.784336e-05 | 0.3234421 | 3.125212 | 3040.118 | 2510.379 | 3.970157 | 3.62773 | 3.371469 | 12.29914 | 0.928713 | 0.1195701 | 0.8730827
CS2_35_12_06_10 | 46 | -0.0003398223 | 7.803939e-05 | 0.3272471 | 3.143602 | 3037.259 | 2554.033 | 3.970114 | 3.627211 | 3.368663 | 12.51289 | 0.9278638 | 0.1215611 | 0.8773831
CS2_35_12_06_10 | 47 | -0.0003478548 | 7.807275e-05 | 0.3272683 | 3.097188 | 3036.6 | 2508.595 | 3.970201 | 3.627092 | 3.367996 | 12.29027 | 0.9276579 | 0.119722 | 0.8721892
CS2_35_12_06_10 | 48 | -0.0003521223 | 7.811625e-05 | 0.332237 | 3.049292 | 3035.291 | 2505.144 | 3.970316 | 3.62651 | 3.366349 | 12.27329 | 0.9272552 | 0.1191866 | 0.871801
CS2_35_12_06_10 | 49 | -0.0003512969 | 7.830788e-05 | 0.3305387 | 3.065454 | 3030.821 | 2513.721 | 3.970812 | 3.623772 | 3.360094 | 12.31526 | 0.9258896 | 0.1197511 | 0.8709284
CS2_35_12_06_10 | 50 | -0.000347381 | 7.83094e-05 | 0.3284885 | 3.084445 | 3029.274 | 2525.986 | 3.971791 | 3.623054 | 3.35808 | 12.37541 | 0.9253944 | 0.1204045 | 0.8699853
CS2_35_12_13_10 | 1 | -0.0003174105 | 7.036371e-05 | 0.307358 | 3.313318 | 3021.206 | 2754.086 | 3.989626 | 3.616374 | 3.336703 | 13.49333 | 0.9228525 | 0.1314664 | 0.8653218
CS2_35_12_13_10 | 2 | -0.000335122 | 7.72413e-05 | 0.3290584 | 3.178585 | 3011.8 | 2629.714 | 3.976881 | 3.611744 | 3.324424 | 12.88401 | 0.9199479 | 0.1269835 | 0.8691124
CS2_35_12_13_10 | 3 | -0.0002990114 | 7.758475e-05 | 0.3361968 | 3.000826 | 3018.708 | 2691.634 | 3.978867 | 3.617939 | 3.336183 | 13.18756 | 0.9220995 | 0.1305623 | 0.8643248
CS2_35_12_13_10 | 4 | -0.0003226002 | 7.754135e-05 | 0.3335113 | 3.150717 | 3031.723 | 2542.047 | 3.974933 | 3.620225 | 3.357461 | 12.45378 | 0.9261486 | 0.1235375 | 0.8689257
CS2_35_12_13_10 | 5 | -0.0003202274 | 7.763378e-05 | 0.3335799 | 3.061276 | 3031.883 | 2515.423 | 3.972263 | 3.621361 | 3.358645 | 12.32412 | 0.9261927 | 0.1217383 | 0.8706475
CS2_35_12_13_10 | 6 | -0.0003362282 | 7.876656e-05 | 0.3270438 | 3.092963 | 2998.145 | 2617.153 | 3.97218 | 3.606117 | 3.307936 | 12.82232 | 0.9157899 | 0.1261231 | 0.8681259
CS2_35_12_13_10 | 7 | -0.0003271062 | 7.766922e-05 | 0.334089 | 3.036721 | 2989.769 | 2695.368 | 3.979325 | 3.610981 | 3.297266 | 13.20582 | 0.9132071 | 0.1297217 | 0.8604358
CS2_35_12_13_10 | 8 | -0.0002976071 | 7.75562e-05 | 0.3322396 | 3.053657 | 2988.599 | 2683.525 | 3.97995 | 3.611195 | 3.296527 | 13.14773 | 0.9128565 | 0.1293322 | 0.8587308
CS2_35_12_13_10 | 9 | -0.0003303241 | 7.774595e-05 | 0.3344622 | 3.078179 | 2981.879 | 2676.213 | 3.978238 | 3.608012 | 3.288188 | 13.11147 | 0.9108684 | 0.1290393 | 0.8580474
CS2_35_12_13_10 | 10 | -0.0003244756 | 7.775404e-05 | 0.3363737 | 3.008472 | 2976.534 | 2704.696 | 3.980282 | 3.605215 | 3.281155 | 13.25132 | 0.909238 | 0.1300345 | 0.8560855
CS2_35_12_13_10 | 11 | -0.0003265694 | 7.794596e-05 | 0.3400335 | 2.962858 | 2996.053 | 2702.495 | 3.980998 | 3.611767 | 3.31189 | 13.24007 | 0.9152655 | 0.1308278 | 0.8559065
CS2_35_12_13_10 | 12 | -0.0003378291 | 7.815952e-05 | 0.3369489 | 3.02408 | 3002.116 | 2598.592 | 3.974877 | 3.617001 | 3.321667 | 12.73073 | 0.9171116 | 0.1243471 | 0.861036
CS2_35_12_13_10 | 13 | -0.0003408294 | 7.841598e-05 | 0.3374817 | 2.981582 | 3003.961 | 2595.687 | 3.974636 | 3.618863 | 3.324832 | 12.71711 | 0.917654 | 0.1235302 | 0.8627952
CS2_35_12_13_10 | 14 | -0.0003117547 | 7.946794e-05 | 0.3479989 | 2.897331 | 2966.269 | 2721.4 | 3.976524 | 3.601089 | 3.268713 | 13.33307 | 0.906039 | 0.1309483 | 0.8604504
CS2_35_12_13_10 | 15 | -0.0003203397 | 7.810974e-05 | 0.3401016 | 2.984359 | 2960.238 | 2760.164 | 3.980884 | 3.607906 | 3.261772 | 13.52291 | 0.9041908 | 0.1314113 | 0.8522261
CS2_35_12_13_10 | 16 | -0.0003225659 | 7.79266e-05 | 0.3379015 | 2.977744 | 2959.504 | 2731.446 | 3.98133 | 3.60811 | 3.261121 | 13.38251 | 0.903905 | 0.1299739 | 0.8510653
CS2_35_12_13_10 | 17 | -0.0002902114 | 7.809283e-05 | 0.3371212 | 3.021625 | 2953.332 | 2752.723 | 3.980695 | 3.604592 | 3.252799 | 13.48702 | 0.9020289 | 0.1310583 | 0.8503278
CS2_35_12_13_10 | 18 | -0.0002900555 | 7.814706e-05 | 0.3355475 | 3.027753 | 2955.207 | 2754.773 | 3.981739 | 3.607009 | 3.256552 | 13.49711 | 0.9025904 | 0.1310701 | 0.8487785
CS2_35_12_13_10 | 19 | -0.0003278535 | 7.783962e-05 | 0.3496495 | 2.896479 | 2977.631 | 2698.699 | 3.981945 | 3.615165 | 3.2909 | 13.22169 | 0.9094928 | 0.1281953 | 0.8508361
CS2_35_12_13_10 | 20 | -0.0003170117 | 7.892946e-05 | 0.3433841 | 2.95917 | 2979.726 | 2643.748 | 3.976397 | 3.617195 | 3.294621 | 12.95256 | 0.9101618 | 0.126206 | 0.855881
CS2_35_12_13_10 | 21 | -0.0003034459 | 7.881541e-05 | 0.3459716 | 2.949204 | 2967.225 | 2631.685 | 3.975609 | 3.610184 | 3.277702 | 12.89348 | 0.9062979 | 0.1247172 | 0.8563528
CS2_35_12_13_10 | 22 | -0.0003053634 | 7.894449e-05 | 0.3438673 | 2.943727 | 2943.598 | 2757.648 | 3.979654 | 3.601616 | 3.241984 | 13.51116 | 0.8990568 | 0.1316895 | 0.8499833
CS2_35_12_13_10 | 23 | -0.0002851159 | 7.8888e-05 | 0.3516512 | 2.872165 | 2933.613 | 2815.397 | 3.981574 | 3.602534 | 3.226388 | 13.79391 | 0.8959911 | 0.1337302 | 0.8458894
CS2_35_12_13_10 | 24 | -0.0003206896 | 7.865134e-05 | 0.3435405 | 2.925168 | 2942.894 | 2757.68 | 3.982187 | 3.603462 | 3.243045 | 13.51078 | 0.8988337 | 0.1302396 | 0.8439654
CS2_35_12_13_10 | 25 | -0.0002849586 | 7.905703e-05 | 0.3446375 | 2.926477 | 2930.816 | 2778.788 | 3.980719 | 3.60503 | 3.226343 | 13.6143 | 0.8951398 | 0.1309505 | 0.8457911
CS2_35_12_13_10 | 26 | -0.0002882971 | 7.917116e-05 | 0.3475586 | 2.953659 | 2922.378 | 2817.443 | 3.983252 | 3.599765 | 3.214539 | 13.80386 | 0.8925506 | 0.1336807 | 0.8417198
CS2_35_12_13_10 | 27 | -0.0002908744 | 7.841876e-05 | 0.3502317 | 2.944778 | 2955.538 | 2711.452 | 3.981836 | 3.615435 | 3.264734 | 13.28463 | 0.9027628 | 0.1276642 | 0.8425852
CS2_35_12_13_10 | 28 | -0.0003003752 | 7.93045e-05 | 0.3486788 | 2.947789 | 2959.676 | 2679.137 | 3.977186 | 3.618626 | 3.27114 | 13.12626 | 0.9040382 | 0.1263671 | 0.8498793
CS2_35_12_13_10 | 29 | -0.0003056846 | 7.948406e-05 | 0.3470947 | 2.903369 | 2933.145 | 2607.919 | 3.97708 | 3.59997 | 3.231963 | 12.7769 | 0.8958711 | 0.1242679 | 0.8496914
CS2_35_12_13_10 | 30 | -0.0002871613 | 7.921912e-05 | 0.3516922 | 2.909281 | 2916.301 | 2818.771 | 3.981381 | 3.597906 | 3.207734 | 13.81022 | 0.8906788 | 0.1332838 | 0.8412729
CS2_35_12_13_10 | 31 | -0.0003128886 | 7.911292e-05 | 0.3493258 | 2.906955 | 2924.239 | 2797.772 | 3.983572 | 3.604818 | 3.220688 | 13.70763 | 0.8931322 | 0.1340615 | 0.8391882
CS2_35_12_13_10 | 32 | -0.0002971177 | 7.940063e-05 | 0.34999 | 2.876936 | 2923.442 | 2795.38 | 3.98238 | 3.604887 | 3.220106 | 13.69651 | 0.892895 | 0.1326263 | 0.8409443
CS2_35_12_13_10 | 33 | -0.0002924669 | 7.960128e-05 | 0.3520969 | 2.907151 | 2918.317 | 2790.271 | 3.982269 | 3.60263 | 3.213777 | 13.67118 | 0.8913269 | 0.1320014 | 0.8403736
CS2_35_12_13_10 | 34 | -0.0002819356 | 7.965291e-05 | 0.354787 | 2.85939 | 2924.161 | 2824.162 | 3.983313 | 3.605359 | 3.221187 | 13.83683 | 0.8931281 | 0.1331305 | 0.8385514
CS2_35_12_13_10 | 35 | -0.000302508 | 7.961724e-05 | 0.3552079 | 2.835888 | 2939.413 | 2711.12 | 3.979411 | 3.610128 | 3.246446 | 13.28275 | 0.8978286 | 0.1282616 | 0.8426605
CS2_35_12_13_10 | 36 | -0.0002956225 | 7.975517e-05 | 0.3533949 | 2.933078 | 2940.459 | 2687.731 | 3.977921 | 3.611373 | 3.248372 | 13.16835 | 0.8981317 | 0.12636 | 0.8453839
CS2_35_12_13_10 | 37 | -0.0003009446 | 7.969387e-05 | 0.3546946 | 2.858426 | 2941.664 | 2677.466 | 3.977363 | 3.612662 | 3.250718 | 13.11756 | 0.8985513 | 0.1260917 | 0.8455378
CS2_35_12_13_10 | 38 | -0.0003160438 | 7.967109e-05 | 0.3516254 | 2.865074 | 2941.977 | 2660.623 | 3.976673 | 3.613496 | 3.251649 | 13.0359 | 0.8986273 | 0.1262441 | 0.8456304
CS2_35_12_13_10 | 40 | -0.000306808 | 7.977933e-05 | 0.3478305 | 2.906526 | 2941.04 | 2722.856 | 3.976926 | 3.614371 | 3.251714 | 13.34028 | 0.8983532 | 0.1280125 | 0.8523906
CS2_35_12_13_10 | 41 | -0.000313905 | 7.992512e-05 | 0.3491644 | 2.890986 | 2943.277 | 2649.624 | 3.976833 | 3.616044 | 3.255144 | 12.98121 | 0.899053 | 0.1253455 | 0.8463727
CS2_35_12_13_10 | 42 | -0.0003073543 | 7.996962e-05 | 0.3539216 | 2.911011 | 2944.241 | 2637.468 | 3.976255 | 3.617049 | 3.256878 | 12.92154 | 0.8993563 | 0.1242324 | 0.8463801
CS2_35_12_13_10 | 43 | -0.000304523 | 7.996964e-05 | 0.3563342 | 2.825236 | 2944.494 | 2624.187 | 3.975696 | 3.617599 | 3.257586 | 12.85677 | 0.8994351 | 0.1232713 | 0.846538
CS2_35_12_13_10 | 44 | -0.0003021739 | 7.997675e-05 | 0.3521521 | 2.875061 | 2944.372 | 2619.295 | 3.975385 | 3.617926 | 3.257782 | 12.83309 | 0.899395 | 0.1228345 | 0.8465915
CS2_35_12_13_10 | 45 | -0.0003134316 | 8.000844e-05 | 0.3515505 | 2.925969 | 2944.823 | 2610.797 | 3.975125 | 3.618716 | 3.258943 | 12.79115 | 0.8995509 | 0.1232442 | 0.8464461
CS2_35_12_13_10 | 46 | -0.0003181393 | 8.001633e-05 | 0.3532222 | 2.831614 | 2945.667 | 2605.204 | 3.974591 | 3.619668 | 3.260504 | 12.7642 | 0.8998109 | 0.1229874 | 0.8466667
CS2_35_12_13_10 | 47 | -0.0003140314 | 8.020803e-05 | 0.3546382 | 2.849889 | 2943.556 | 2588.627 | 3.975441 | 3.618817 | 3.257941 | 12.68232 | 0.8991561 | 0.1221651 | 0.8466763
CS2_35_12_13_10 | 48 | -0.0003091074 | 8.003499e-05 | 0.3518666 | 2.936499 | 2943.433 | 2588.236 | 3.9743 | 3.619191 | 3.258182 | 12.68048 | 0.8991181 | 0.1217236 | 0.8461772
CS2_35_12_13_10 | 49 | -0.0003207212 | 8.020797e-05 | 0.3524551 | 2.854541 | 2943.451 | 2578.11 | 3.975259 | 3.619801 | 3.258711 | 12.63059 | 0.8991129 | 0.1219171 | 0.8461907
CS2_35_12_13_10 | 50 | -0.000308804 | 8.02192e-05 | 0.351768 | 2.938783 | 2943.731 | 2573.987 | 3.974984 | 3.620279 | 3.259448 | 12.611 | 0.8992169 | 0.120895 | 0.8463279
CS2_35_12_20_10 | 1 | -0.0002782748 | 7.18052e-05 | 0.330414 | 3.070771 | 2901.096 | 3017.812 | 3.998377 | 3.599029 | 3.187956 | 14.7856 | 0.8859974 | 0.1436716 | 0.8379409
CS2_35_12_20_10 | 2 | -0.0002949041 | 7.957538e-05 | 0.363012 | 2.781153 | 2887.283 | 2869.268 | 3.985701 | 3.59188 | 3.170146 | 14.05834 | 0.8817905 | 0.1382497 | 0.8361313
CS2_35_12_20_10 | 3 | -0.0002924637 | 7.990139e-05 | 0.3645958 | 2.782807 | 2893.316 | 2884.94 | 3.986793 | 3.597689 | 3.180565 | 14.13519 | 0.8836843 | 0.1392956 | 0.8298634
CS2_35_12_20_10 | 4 | -0.0003224609 | 7.977138e-05 | 0.3624552 | 2.768838 | 2911.553 | 2745.43 | 3.983953 | 3.604306 | 3.209837 | 13.45129 | 0.8893009 | 0.1303428 | 0.8353388
CS2_35_12_20_10 | 5 | -0.0003090986 | 8.005549e-05 | 0.3599537 | 2.796752 | 2913.788 | 2712.526 | 3.981449 | 3.606849 | 3.214017 | 13.28958 | 0.8900004 | 0.1298335 | 0.8378469
CS2_35_12_20_10 | 6 | -0.0002932037 | 8.030437e-05 | 0.3578848 | 2.830058 | 2885.19 | 2757.631 | 3.979309 | 3.595743 | 3.172069 | 13.51072 | 0.8812132 | 0.1301876 | 0.8362219
CS2_35_12_20_10 | 7 | -0.0003015308 | 8.04948e-05 | 0.3661 | 2.745546 | 2877.831 | 2851.472 | 3.985684 | 3.592487 | 3.16307 | 13.97031 | 0.8789519 | 0.137041 | 0.8294216
CS2_35_12_20_10 | 8 | -0.0002853017 | 8.002579e-05 | 0.3627532 | 2.7968 | 2875.643 | 2826.863 | 3.985787 | 3.591647 | 3.160427 | 13.85004 | 0.8782552 | 0.1344141 | 0.8282966
CS2_35_12_20_10 | 9 | -0.0003077043 | 8.006953e-05 | 0.3621763 | 2.824974 | 2878.878 | 2819.973 | 3.985246 | 3.595643 | 3.166799 | 13.81625 | 0.879291 | 0.1345609 | 0.8278469
CS2_35_12_20_10 | 10 | -0.0002803279 | 8.024457e-05 | 0.3623307 | 2.785201 | 2876.222 | 2815.13 | 3.984063 | 3.594684 | 3.163779 | 13.79289 | 0.8784793 | 0.1326227 | 0.8282908
CS2_35_12_20_10 | 11 | -0.0002775407 | 8.045879e-05 | 0.3640133 | 2.777995 | 2888.256 | 2840.832 | 3.98433 | 3.604147 | 3.182292 | 13.91817 | 0.8822032 | 0.1327411 | 0.8277218
CS2_35_12_20_10 | 12 | -0.0002960233 | 8.059374e-05 | 0.3621238 | 2.818434 | 2896.898 | 2732.401 | 3.980822 | 3.610518 | 3.19525 | 13.38685 | 0.8848529 | 0.1290079 | 0.8322207
CS2_35_12_20_10 | 13 | -0.000296819 | 8.085462e-05 | 0.3675705 | 2.807977 | 2897.82 | 2721.886 | 3.980556 | 3.611796 | 3.19705 | 13.33514 | 0.8851052 | 0.1283917 | 0.8335677
CS2_35_12_20_10 | 14 | -0.0003005136 | 8.175147e-05 | 0.3659513 | 2.764308 | 2865.957 | 2816.255 | 3.978629 | 3.599636 | 3.151503 | 13.79827 | 0.8753324 | 0.1330793 | 0.8317186
CS2_35_12_20_10 | 15 | -0.0002996706 | 8.054858e-05 | 0.3661073 | 2.774256 | 2856.551 | 2836.364 | 3.985042 | 3.594579 | 3.139179 | 13.89653 | 0.8724562 | 0.1346656 | 0.824416
CS2_35_12_20_10 | 16 | -0.0002841114 | 8.039862e-05 | 0.3646148 | 2.830763 | 2860.817 | 2835.926 | 3.986236 | 3.59865 | 3.146312 | 13.89443 | 0.8737565 | 0.1333688 | 0.8225194
CS2_35_12_20_10 | 17 | -0.000295626 | 8.059627e-05 | 0.3677071 | 2.784918 | 2859.409 | 2815.725 | 3.98433 | 3.59969 | 3.146039 | 13.79557 | 0.8733233 | 0.1328243 | 0.8235252
CS2_35_12_20_10 | 18 | -0.0002850263 | 8.049943e-05 | 0.361768 | 2.883858 | 2854.599 | 2840.662 | 3.985375 | 3.596485 | 3.139305 | 13.91738 | 0.8718785 | 0.1334671 | 0.8227252
CS2_35_12_20_10 | 19 | -0.0002857812 | 8.097711e-05 | 0.3693211 | 2.76982 | 2869.664 | 2850.569 | 3.985445 | 3.607862 | 3.162047 | 13.96619 | 0.8765203 | 0.133705 | 0.822078
CS2_35_12_20_10 | 20 | -0.000305779 | 8.1191e-05 | 0.3694769 | 2.752923 | 2873.461 | 2749.495 | 3.981981 | 3.610987 | 3.167958 | 13.47127 | 0.8776858 | 0.1297707 | 0.8264154
CS2_35_12_20_10 | 21 | -0.0002984097 | 8.124748e-05 | 0.3690192 | 2.72994 | 2873.886 | 2741.777 | 3.981159 | 3.602584 | 3.169086 | 13.43331 | 0.8778145 | 0.1289573 | 0.826956
CS2_35_12_20_10 | 22 | -0.0002906104 | 8.249725e-05 | 0.3713826 | 2.7058 | 2839.099 | 2847.49 | 3.980135 | 3.59731 | 3.119091 | 13.95147 | 0.8671337 | 0.1337941 | 0.8247731
CS2_35_12_20_10 | 23 | -0.0003015976 | 8.129448e-05 | 0.3724111 | 2.696645 | 2829.77 | 2889.3 | 3.987135 | 3.592022 | 3.106665 | 14.15616 | 0.864271 | 0.1365044 | 0.816804
CS2_35_12_20_10 | 24 | -0.0002773536 | 8.1231e-05 | 0.3716359 | 2.744249 | 2829.974 | 2863.676 | 3.987395 | 3.593969 | 3.108594 | 14.03012 | 0.8643523 | 0.1339755 | 0.8149651
CS2_35_12_20_10 | 25 | -0.0002786925 | 8.136822e-05 | 0.3744516 | 2.760698 | 2824.145 | 2877.613 | 3.987771 | 3.591094 | 3.101232 | 14.09911 | 0.8625633 | 0.1347819 | 0.8148108
CS2_35_12_20_10 | 26 | -0.0002888226 | 8.127421e-05 | 0.3699919 | 2.718157 | 2818.692 | 2891.081 | 3.987613 | 3.588115 | 3.094103 | 14.16523 | 0.8608869 | 0.1360488 | 0.8130029
CS2_35_12_20_10 | 27 | -0.000287385 | 8.100058e-05 | 0.3698791 | 2.713777 | 2852.133 | 2886.725 | 3.987657 | 3.602752 | 3.142878 | 14.14353 | 0.8711464 | 0.1356947 | 0.8131628
CS2_35_12_20_10 | 28 | -0.000310781 | 8.167057e-05 | 0.3726772 | 2.72428 | 2860.275 | 2739.055 | 3.981886 | 3.608832 | 3.155148 | 13.41961 | 0.8736825 | 0.1290239 | 0.8219463
CS2_35_12_20_10 | 29 | -0.0003017176 | 8.172337e-05 | 0.3683326 | 2.725973 | 2863.009 | 2719.262 | 3.981338 | 3.610826 | 3.159171 | 13.32272 | 0.8745126 | 0.127486 | 0.8235703
CS2_35_12_20_10 | 31 | -0.0002848685 | 8.096504e-05 | 0.3635989 | 2.830724 | 2823.632 | 2905.521 | 3.984176 | 3.595465 | 3.104656 | 14.23578 | 0.8624257 | 0.1351733 | 0.8242205
CS2_35_12_20_10 | 32 | -0.0002930135 | 8.117111e-05 | 0.3692015 | 2.750487 | 2829.211 | 2837.835 | 3.985478 | 3.599708 | 3.113081 | 13.90353 | 0.8641544 | 0.1326349 | 0.8143912
CS2_35_12_20_10 | 33 | -0.0003004942 | 8.125126e-05 | 0.371028 | 2.740872 | 2833.961 | 2777.806 | 3.984281 | 3.603644 | 3.120594 | 13.6095 | 0.8656342 | 0.1303604 | 0.8153442
CS2_35_12_20_10 | 34 | -0.0002967945 | 8.135538e-05 | 0.366365 | 2.759848 | 2832.945 | 2767.01 | 3.983296 | 3.603544 | 3.119594 | 13.55701 | 0.8653082 | 0.129597 | 0.8161704
CS2_35_12_20_10 | 35 | -0.0002969083 | 8.151274e-05 | 0.3707316 | 2.743597 | 2848.412 | 2770.181 | 3.983688 | 3.603526 | 3.14067 | 13.572 | 0.8700562 | 0.1299494 | 0.8157055
CS2_35_12_20_10 | 36 | -0.0003071421 | 8.187832e-05 | 0.3724726 | 2.702489 | 2861.683 | 2670.045 | 3.980443 | 3.614184 | 3.161144 | 13.08131 | 0.8741449 | 0.1251798 | 0.8214438
CS2_35_12_20_10 | 37 | -0.0003136668 | 8.187983e-05 | 0.3679087 | 2.765748 | 2865.496 | 2643.031 | 3.979189 | 3.616873 | 3.166775 | 12.94886 | 0.8753249 | 0.1239428 | 0.8239672
CS2_35_12_20_10 | 38 | -0.000323835 | 8.186834e-05 | 0.3721137 | 2.747455 | 2866.84 | 2630.063 | 3.978157 | 3.617913 | 3.168768 | 12.88575 | 0.8757233 | 0.1237552 | 0.824819
CS2_35_12_20_10 | 39 | -0.0003135735 | 8.185912e-05 | 0.36791 | 2.726554 | 2866.887 | 2608.39 | 3.97759 | 3.618328 | 3.169196 | 12.77951 | 0.8757401 | 0.1225734 | 0.8250454
CS2_35_12_20_10 | 40 | -0.0003200431 | 8.184754e-05 | 0.3711821 | 2.751856 | 2867.653 | 2611.954 | 3.977252 | 3.618904 | 3.170399 | 12.79665 | 0.8759868 | 0.1227917 | 0.8252717
CS2_35_12_20_10 | 41 | -0.0003226148 | 8.178962e-05 | 0.3709289 | 2.723411 | 2867.935 | 2603.048 | 3.976874 | 3.619592 | 3.171275 | 12.75295 | 0.8760802 | 0.1224008 | 0.8253673
CS2_35_12_20_10 | 42 | -0.0003370264 | 8.200003e-05 | 0.371617 | 2.704303 | 2867.123 | 2594.752 | 3.977731 | 3.619565 | 3.170593 | 12.71246 | 0.8758406 | 0.1223118 | 0.8254059
CS2_35_12_20_10 | 43 | -0.0003229366 | 8.20044e-05 | 0.3709221 | 2.721405 | 2866.607 | 2584.534 | 3.977638 | 3.619732 | 3.170274 | 12.66278 | 0.8756755 | 0.1215542 | 0.8251979
CS2_35_12_20_10 | 44 | -0.0003210203 | 8.203941e-05 | 0.3709414 | 2.725974 | 2866.124 | 2567.081 | 3.97744 | 3.619924 | 3.170014 | 12.57669 | 0.8755232 | 0.1210117 | 0.8249187
CS2_35_12_20_10 | 45 | -0.0003123905 | 8.207447e-05 | 0.3696846 | 2.729528 | 2865.608 | 2574.691 | 3.977213 | 3.619944 | 3.169656 | 12.61405 | 0.8753846 | 0.120527 | 0.8250592
CS2_35_12_20_10 | 46 | -0.0003143215 | 8.21124e-05 | 0.3690331 | 2.726051 | 2864.64 | 2573.769 | 3.977201 | 3.619904 | 3.168773 | 12.60922 | 0.8750767 | 0.1204553 | 0.8248134
CS2_35_12_20_10 | 47 | -0.0003291429 | 8.211773e-05 | 0.3720478 | 2.785383 | 2863.296 | 2561.816 | 3.97712 | 3.619568 | 3.167328 | 12.55089 | 0.8746611 | 0.1207901 | 0.8244509
CS2_35_12_20_10 | 48 | -0.000313775 | 8.219723e-05 | 0.3717256 | 2.739024 | 2861.688 | 2563.738 | 3.977232 | 3.618891 | 3.165417 | 12.56045 | 0.8741788 | 0.1200777 | 0.8241672
CS2_35_12_20_10 | 50 | -0.000302211 | 8.206129e-05 | 0.370691 | 2.717127 | 2859.124 | 2644.05 | 3.976372 | 3.618876 | 3.163329 | 12.95364 | 0.8734137 | 0.1226019 | 0.8318358
CS2_35_12_23_10 | 1 | -0.0003016999 | 7.446778e-05 | 0.3430791 | 2.995222 | 2863.447 | 2719.355 | 3.992718 | 3.612564 | 3.161102 | 13.32349 | 0.8746568 | 0.1286707 | 0.820671
CS2_35_12_23_10 | 2 | -0.0003121347 | 8.07606e-05 | 0.3597044 | 2.860689 | 2848.165 | 2615.81 | 3.980359 | 3.604197 | 3.141036 | 12.81603 | 0.8699747 | 0.1247631 | 0.8257788
CS2_35_12_23_10 | 3 | -0.0003084837 | 8.118123e-05 | 0.3667706 | 2.758873 | 2840.446 | 2632.372 | 3.98144 | 3.607731 | 3.129497 | 12.89699 | 0.8676032 | 0.1256482 | 0.8195474
CS2_35_12_23_10 | 4 | -0.0003303954 | 8.12276e-05 | 0.3712859 | 2.750278 | 2863.966 | 2532.862 | 3.97958 | 3.618011 | 3.166539 | 12.40925 | 0.8748673 | 0.1211025 | 0.8190884
CS2_35_12_23_10 | 5 | -0.0003136445 | 8.191334e-05 | 0.3715583 | 2.735026 | 2863.717 | 2525.894 | 3.977806 | 3.619011 | 3.167095 | 12.37521 | 0.8747603 | 0.1196432 | 0.8242753
CS2_35_12_23_10 | 6 | -0.0003549619 | 8.198551e-05 | 0.373197 | 2.727872 | 2835.292 | 2494.661 | 3.977338 | 3.611288 | 3.12852 | 12.22201 | 0.8660829 | 0.1185509 | 0.8236471
CS2_35_12_23_10 | 7 | -0.0003103715 | 8.138922e-05 | 0.3657245 | 2.771836 | 2811.916 | 2616.092 | 3.980645 | 3.606482 | 3.096665 | 12.81716 | 0.8589182 | 0.1239261 | 0.8146914
CS2_35_12_23_10 | 8 | -0.0003083752 | 8.158892e-05 | 0.3691258 | 2.741665 | 2811.244 | 2646.544 | 3.984627 | 3.606436 | 3.096216 | 12.96638 | 0.8587512 | 0.1258756 | 0.8090581
CS2_35_12_23_10 | 9 | -0.0003133482 | 8.149586e-05 | 0.3681041 | 2.725441 | 2811.993 | 2628.794 | 3.983681 | 3.60787 | 3.098155 | 12.87913 | 0.8590029 | 0.1251045 | 0.8094429
CS2_35_12_23_10 | 10 | -0.0003065093 | 8.159668e-05 | 0.3678489 | 2.737732 | 2804.729 | 2618.686 | 3.982828 | 3.60383 | 3.088655 | 12.82958 | 0.8567885 | 0.1238388 | 0.8095471
CS2_35_12_23_10 | 11 | -0.0003117071 | 8.149316e-05 | 0.3701007 | 2.768467 | 2802.385 | 2639.966 | 3.98346 | 3.602567 | 3.085598 | 12.93428 | 0.8560679 | 0.1252939 | 0.8073955
CS2_35_12_23_10 | 12 | -0.0003156204 | 8.04263e-05 | 0.3589555 | 2.80466 | 2842.483 | 2521.723 | 3.983274 | 3.621355 | 3.143733 | 12.3547 | 0.8683985 | 0.1191553 | 0.8088823
CS2_35_12_23_10 | 13 | -0.0003550433 | 8.234132e-05 | 0.375572 | 2.697595 | 2844.672 | 2499.911 | 3.977725 | 3.614009 | 3.147371 | 12.24776 | 0.8690566 | 0.1174422 | 0.8183637
CS2_35_12_23_10 | 14 | -0.000334846 | 8.225456e-05 | 0.3729011 | 2.690857 | 2825.514 | 2478.788 | 3.97685 | 3.613182 | 3.122344 | 12.14428 | 0.8631908 | 0.1176506 | 0.8186104
CS2_35_12_23_10 | 15 | -0.000320071 | 8.167472e-05 | 0.3644999 | 2.772682 | 2800.839 | 2574.797 | 3.981062 | 3.604801 | 3.086226 | 12.61462 | 0.8555985 | 0.1222305 | 0.8114177
CS2_35_12_23_10 | 16 | -0.0003152405 | 8.161143e-05 | 0.3714674 | 2.743496 | 2795.808 | 2619.655 | 3.983172 | 3.602268 | 3.079931 | 12.83457 | 0.8540822 | 0.1241738 | 0.8059911
CS2_35_12_23_10 | 17 | -0.00031291 | 8.160769e-05 | 0.372689 | 2.706169 | 2801.417 | 2588.484 | 3.983008 | 3.606773 | 3.088417 | 12.68201 | 0.8557737 | 0.1225038 | 0.805055
CS2_35_12_23_10 | 18 | -0.0003275142 | 8.221423e-05 | 0.3767888 | 2.691245 | 2794.823 | 2607.717 | 3.982346 | 3.603281 | 3.079937 | 12.77643 | 0.8537624 | 0.1242989 | 0.8061261
CS2_35_12_23_10 | 19 | -0.0003057515 | 8.22717e-05 | 0.3749508 | 2.683086 | 2792.011 | 2620.639 | 3.983733 | 3.602257 | 3.076693 | 12.83949 | 0.8528925 | 0.1236258 | 0.8045588
CS2_35_12_23_10 | 20 | -0.0003101382 | 8.161254e-05 | 0.377417 | 2.697652 | 2823.405 | 2537.972 | 3.983901 | 3.614396 | 3.121675 | 12.43427 | 0.8625496 | 0.1196342 | 0.8057244
CS2_35_12_23_10 | 21 | -0.0003573871 | 8.250446e-05 | 0.3759622 | 2.676242 | 2828.938 | 2481.35 | 3.978928 | 3.618323 | 3.129643 | 12.15706 | 0.8642296 | 0.116803 | 0.8131772
CS2_35_12_23_10 | 22 | -0.0003208899 | 8.245492e-05 | 0.3738536 | 2.694435 | 2822.579 | 2475.553 | 3.977731 | 3.616633 | 3.123014 | 12.12825 | 0.8623173 | 0.1166597 | 0.8143699
CS2_35_12_23_10 | 23 | -0.0003201856 | 8.284526e-05 | 0.3771321 | 2.670122 | 2776.418 | 2565.172 | 3.979777 | 3.608202 | 3.060784 | 12.56755 | 0.8481459 | 0.1214841 | 0.8107675
CS2_35_12_23_10 | 24 | -0.0003096425 | 8.250437e-05 | 0.3762902 | 2.680711 | 2763.402 | 2599.624 | 3.98463 | 3.600657 | 3.043447 | 12.73619 | 0.8441545 | 0.1229655 | 0.7989661
CS2_35_1_10_11 | 2 | -0.0003611497 | 8.223399e-05 | 0.3702362 | 2.715866 | 2817.296 | 2277.146 | 3.97435 | 3.62207 | 3.123766 | 11.15581 | 0.8607869 | 0.111413 | 0.817316
CS2_35_1_10_11 | 3 | -0.0003429392 | 8.46906e-05 | 0.382119 | 2.627705 | 2733.66 | 2505.384 | 3.974259 | 3.599901 | 3.010098 | 12.27465 | 0.8350852 | 0.1196416 | 0.8050272
CS2_35_1_10_11 | 4 | -0.0002940232 | 8.470168e-05 | 0.4023818 | 2.495585 | 2688.55 | 2700.831 | 3.988568 | 3.591493 | 2.949332 | 13.23277 | 0.821259 | 0.1286851 | 0.7843887
CS2_35_1_10_11 | 5 | -0.0003334098 | 8.352077e-05 | 0.3918465 | 2.643631 | 2724.9 | 2608.245 | 3.992816 | 3.601365 | 3.004311 | 12.77831 | 0.8324543 | 0.1252996 | 0.7763805
CS2_35_1_10_11 | 6 | -0.0003472525 | 8.499747e-05 | 0.4041898 | 2.495124 | 2727.121 | 2527.998 | 3.984433 | 3.605313 | 3.009572 | 12.38532 | 0.8331676 | 0.1207517 | 0.785155
CS2_35_1_10_11 | 7 | -0.0003146891 | 8.523952e-05 | 0.404219 | 2.486708 | 2720.622 | 2518.499 | 3.98329 | 3.613797 | 3.003132 | 12.33886 | 0.8311877 | 0.1203502 | 0.785463
CS2_35_1_10_11 | 8 | -0.0003028242 | 8.694604e-05 | 0.4197184 | 2.39259 | 2641.628 | 2745.486 | 3.986763 | 3.580341 | 2.893222 | 13.4513 | 0.8069182 | 0.1315332 | 0.7795742
CS2_35_1_10_11 | 10 | -0.000278502 | 8.616119e-05 | 0.418577 | 2.430719 | 2599.051 | 3061.308 | 3.996811 | 3.576765 | 2.838997 | 14.99906 | 0.7938723 | 0.1446441 | 0.7686894
CS2_35_1_10_11 | 11 | -0.0002802113 | 8.81969e-05 | 0.4359271 | 2.329188 | 2584.551 | 2996.2 | 4.001259 | 3.567958 | 2.819994 | 14.68005 | 0.789464 | 0.1424931 | 0.7500418
CS2_35_1_10_11 | 12 | -0.0002820698 | 8.843706e-05 | 0.4356527 | 2.314347 | 2573.613 | 2974.06 | 4.002479 | 3.573394 | 2.807323 | 14.57164 | 0.7861118 | 0.1418044 | 0.7451817
CS2_35_1_10_11 | 13 | -0.0002733487 | 8.908588e-05 | 0.439093 | 2.294707 | 2565.004 | 3033.684 | 4.003026 | 3.566464 | 2.794624 | 14.86354 | 0.7834611 | 0.1436982 | 0.7410511
CS2_35_1_10_11 | 14 | -0.0003028533 | 8.801512e-05 | 0.428043 | 2.401319 | 2601.679 | 2849.956 | 4.000298 | 3.589016 | 2.851293 | 13.96312 | 0.7947501 | 0.1359879 | 0.7421922
CS2_35_1_10_11 | 15 | -0.0003052316 | 8.81891e-05 | 0.435101 | 2.312696 | 2612.337 | 2778.46 | 3.994571 | 3.587547 | 2.867023 | 13.61237 | 0.7980291 | 0.1324805 | 0.7519522
CS2_35_1_10_11 | 16 | -0.0003013337 | 8.81817e-05 | 0.4316599 | 2.343296 | 2589.757 | 2745.07 | 3.992812 | 3.586312 | 2.83921 | 13.44945 | 0.7911081 | 0.1305222 | 0.7544316
CS2_35_1_10_11 | 17 | -0.0002826182 | 8.944759e-05 | 0.4416617 | 2.284009 | 2539.817 | 2972.263 | 3.999345 | 3.567849 | 2.767054 | 14.5622 | 0.7757823 | 0.1410223 | 0.7436358
CS2_35_1_10_11 | 18 | -0.0002863417 | 8.99013e-05 | 0.4435588 | 2.275476 | 2531.208 | 3046.058 | 4.005456 | 3.564647 | 2.757391 | 14.92423 | 0.7731423 | 0.1441916 | 0.7319536
CS2_35_1_10_11 | 19 | -0.0002822826 | 9.017637e-05 | 0.4499441 | 2.231086 | 2518.223 | 3048.964 | 4.004637 | 3.567499 | 2.740883 | 14.93837 | 0.7691494 | 0.1442221 | 0.7295882
CS2_35_1_10_11 | 20 | -0.0002730888 | 9.044126e-05 | 0.4495479 | 2.237834 | 2510.255 | 3074.917 | 4.006777 | 3.564274 | 2.73182 | 15.06573 | 0.7667214 | 0.1456194 | 0.725945
CS2_35_1_10_11 | 21 | -0.0002894671 | 9.080897e-05 | 0.4527487 | 2.23804 | 2478.193 | 3081.526 | 4.007265 | 3.552979 | 2.688725 | 15.09822 | 0.7569179 | 0.1455179 | 0.723163
CS2_35_1_10_11 | 22 | -0.0002650953 | 9.084043e-05 | 0.4536581 | 2.228888 | 2518.163 | 3209.884 | 4.011251 | 3.563755 | 2.746113 | 15.7273 | 0.7692075 | 0.1501433 | 0.7155657
CS2_35_1_10_11 | 23 | -0.0002886272 | 9.020032e-05 | 0.4471587 | 2.297079 | 2534.993 | 2930.516 | 4.002547 | 3.578275 | 2.771499 | 14.35784 | 0.7743685 | 0.1385813 | 0.7285171
CS2_35_1_10_11 | 24 | -0.0002937282 | 8.988791e-05 | 0.447628 | 2.264793 | 2545.415 | 2873.612 | 4.000203 | 3.586155 | 2.786335 | 14.07886 | 0.7775642 | 0.1357922 | 0.7333547
CS2_35_1_10_11 | 25 | -0.0003013357 | 8.983196e-05 | 0.4424587 | 2.282838 | 2485.74 | 2829.517 | 3.998537 | 3.564514 | 2.703939 | 13.86362 | 0.7592558 | 0.1313589 | 0.7330992
CS2_35_1_10_11 | 26 | -0.0002838092 | 9.160503e-05 | 0.4580914 | 2.186425 | 2456.675 | 3136.76 | 4.00932 | 3.554636 | 2.66441 | 15.36898 | 0.7503443 | 0.1478404 | 0.715857
CS2_35_1_10_11 | 27 | -0.0002847601 | 9.151488e-05 | 0.458367 | 2.191226 | 2457.974 | 3146.588 | 4.012641 | 3.557917 | 2.668001 | 15.41696 | 0.7507472 | 0.148201 | 0.7088826
CS2_35_1_10_11 | 28 | -0.0002809172 | 9.213279e-05 | 0.4620523 | 2.174727 | 2448.959 | 3149.478 | 4.011389 | 3.553427 | 2.657072 | 15.43139 | 0.7479729 | 0.1484581 | 0.7090067
CS2_35_1_10_11 | 29 | -0.0002850384 | 9.225767e-05 | 0.4669879 | 2.158309 | 2440.771 | 3134.838 | 4.013316 | 3.551277 | 2.648712 | 15.35929 | 0.7454781 | 0.1486864 | 0.706694
CS2_35_1_10_11 | 30 | -0.0002827443 | 9.331297e-05 | 0.4751456 | 2.113155 | 2434.242 | 3181.899 | 4.012145 | 3.544342 | 2.638101 | 15.58978 | 0.743497 | 0.1495369 | 0.7035307
CS2_35_1_10_11 | 31 | -0.0002678253 | 9.336054e-05 | 0.4733682 | 2.11754 | 2417.022 | 3216.039 | 4.014771 | 3.546419 | 2.617622 | 15.75741 | 0.73821 | 0.1515021 | 0.7015897
CS2_35_1_10_11 | 32 | -0.0002678399 | 9.389666e-05 | 0.4792071 | 2.103216 | 2410.475 | 3232.055 | 4.015151 | 3.543035 | 2.60968 | 15.83622 | 0.7362104 | 0.1521951 | 0.69672
CS2_35_1_10_11 | 33 | -0.0002813429 | 9.422145e-05 | 0.4809369 | 2.096561 | 2414.834 | 3237.445 | 4.016402 | 3.544385 | 2.614253 | 15.86225 | 0.7375329 | 0.1517527 | 0.6953992
CS2_35_1_10_11 | 34 | -0.0002787951 | 9.413751e-05 | 0.4835171 | 2.115033 | 2399.803 | 3245.492 | 4.015822 | 3.548007 | 2.596896 | 15.90199 | 0.7329674 | 0.1520717 | 0.6965449
CS2_35_1_10_11 | 35 | -0.0002632687 | 9.455629e-05 | 0.4824368 | 2.081049 | 2397.225 | 3245.742 | 4.016836 | 3.546772 | 2.593773 | 15.90278 | 0.7321546 | 0.1527832 | 0.691921
CS2_35_1_10_11 | 36 | -0.0002709749 | 9.415455e-05 | 0.4805056 | 2.092729 | 2414.912 | 3199.618 | 4.016808 | 3.548563 | 2.617587 | 15.67689 | 0.7375914 | 0.150439 | 0.6922017
CS2_35_1_10_11 | 37 | -0.0002786011 | 9.267e-05 | 0.4667985 | 2.155586 | 2438.397 | 3125.026 | 4.014813 | 3.559032 | 2.652809 | 15.31086 | 0.7447966 | 0.1473538 | 0.698972
CS2_35_1_10_11 | 38 | -0.0002789632 | 9.173689e-05 | 0.4590629 | 2.222946 | 2446.71 | 3020.17 | 4.009542 | 3.565026 | 2.664258 | 14.79674 | 0.747345 | 0.1418731 | 0.7057441
CS2_35_1_10_11 | 39 | -0.000285302 | 9.185119e-05 | 0.4623251 | 2.194033 | 2430.458 | 3016.623 | 4.008361 | 3.556075 | 2.644121 | 14.77991 | 0.7424028 | 0.1418036 | 0.7073012
CS2_35_1_10_11 | 40 | -0.0002928046 | 9.195542e-05 | 0.4612214 | 2.21074 | 2439.038 | 3009.326 | 4.009676 | 3.559887 | 2.654101 | 14.74363 | 0.7450236 | 0.1415876 | 0.7028791
CS2_35_1_10_11 | 41 | -0.0002887452 | 9.156336e-05 | 0.4586585 | 2.206371 | 2430.085 | 2990.139 | 4.009356 | 3.556895 | 2.644413 | 14.65008 | 0.742283 | 0.1410995 | 0.7053225
CS2_35_1_10_11 | 42 | -0.0003018478 | 9.192736e-05 | 0.4554647 | 2.209214 | 2443.039 | 2981.139 | 4.010147 | 3.563713 | 2.660329 | 14.60561 | 0.7462514 | 0.1401869 | 0.7033379
CS2_35_1_10_11 | 43 | -0.0002928395 | 9.152146e-05 | 0.4514147 | 2.362155 | 2446.414 | 2964.608 | 4.008881 | 3.566093 | 2.66489 | 14.52462 | 0.7472732 | 0.1396285 | 0.7067068
CS2_35_1_10_11 | 44 | -0.0002897795 | 9.145978e-05 | 0.4521076 | 2.221828 | 2437.288 | 2950.577 | 4.007889 | 3.562289 | 2.65448 | 14.45591 | 0.7444909 | 0.1392768 | 0.7076802
CS2_35_1_10_11 | 45 | -0.0002909911 | 9.177505e-05 | 0.457778 | 2.196589 | 2449.429 | 2945.359 | 4.009023 | 3.568392 | 2.669215 | 14.43072 | 0.7482185 | 0.1389684 | 0.7052819
CS2_35_1_10_11 | 46 | -0.0002926574 | 9.135982e-05 | 0.4550239 | 2.205562 | 2439.367 | 2918.984 | 4.007966 | 3.564993 | 2.658249 | 14.30148 | 0.7451224 | 0.138087 | 0.7086017
CS2_35_1_10_11 | 47 | -0.0002955155 | 9.166537e-05 | 0.4569403 | 2.202051 | 2437.742 | 2921.203 | 4.007789 | 3.564135 | 2.656322 | 14.31243 | 0.744646 | 0.13793 | 0.7059175
CS2_35_1_10_11 | 48 | -0.0002930976 | 9.179194e-05 | 0.4606471 | 2.193997 | 2434.523 | 2923.437 | 4.008116 | 3.561927 | 2.651913 | 14.32292 | 0.7436446 | 0.1380147 | 0.7054131
CS2_35_1_10_11 | 49 | -0.000309264 | 9.187833e-05 | 0.4593609 | 2.210428 | 2430.32 | 2925.734 | 4.009099 | 3.559676 | 2.64678 | 14.33423 | 0.742371 | 0.1376654 | 0.704602
CS2_35_1_10_11 | 50 | -0.0003074257 | 9.182902e-05 | 0.4606012 | 2.217428 | 2424.398 | 2925.859 | 4.008673 | 3.566664 | 2.639247 | 14.33474 | 0.7405552 | 0.1381057 | 0.7032642
CS2_35_1_18_11 | 1 | -0.0002881483 | 8.054596e-05 | 0.3997817 | 2.524272 | 2532.664 | 2893.376 | 4.019392 | 3.587245 | 2.776494 | 14.17523 | 0.7736433 | 0.1361121 | 0.7015295
CS2_35_1_18_11 | 2 | -0.0003010426 | 8.897102e-05 | 0.4361564 | 2.297988 | 2502.102 | 2786.035 | 3.999234 | 3.580158 | 2.737694 | 13.64975 | 0.7643161 | 0.132702 | 0.7344842
CS2_35_1_18_11 | 4 | -0.0002888385 | 8.95761e-05 | 0.4448475 | 2.263958 | 2456.273 | 2994.014 | 4.001648 | 3.57304 | 2.678422 | 14.66853 | 0.750319 | 0.1417986 | 0.7359646
CS2_35_1_18_11 | 5 | -0.0002879203 | 9.112118e-05 | 0.4528633 | 2.212068 | 2445.82 | 2887.61 | 4.007615 | 3.567121 | 2.665222 | 14.14769 | 0.7471039 | 0.1377633 | 0.7119729
CS2_35_1_18_11 | 6 | -0.0002897212 | 9.133713e-05 | 0.4551968 | 2.210751 | 2436.492 | 2894.156 | 4.007536 | 3.561888 | 2.653512 | 14.17957 | 0.744249 | 0.1383274 | 0.7078328
CS2_35_1_18_11 | 7 | -0.0002886341 | 9.17157e-05 | 0.4576979 | 2.1916 | 2430.257 | 2899.578 | 4.009568 | 3.55873 | 2.646042 | 14.20632 | 0.7423612 | 0.1385522 | 0.7050032
CS2_35_1_18_11 | 8 | -0.0002922253 | 9.176786e-05 | 0.458957 | 2.191581 | 2425.664 | 2895.781 | 4.008999 | 3.567489 | 2.640925 | 14.18742 | 0.740946 | 0.1383982 | 0.7030945
CS2_35_1_18_11 | 10 | -0.0002834103 | 9.06189e-05 | 0.450474 | 2.237353 | 2420.822 | 3024.266 | 4.004729 | 3.569199 | 2.638291 | 14.8168 | 0.7394876 | 0.1424255 | 0.7232805
CS2_35_1_18_11 | 11 | -0.0002967187 | 9.171862e-05 | 0.458446 | 2.207602 | 2415.994 | 2874.378 | 4.009435 | 3.567787 | 2.63324 | 14.08289 | 0.738016 | 0.1368457 | 0.7026479
CS2_35_1_18_11 | 12 | -0.0003002163 | 9.172366e-05 | 0.4592902 | 2.185972 | 2398.557 | 2842.409 | 4.008206 | 3.569762 | 2.612367 | 13.92601 | 0.7326874 | 0.1353605 | 0.6998872
CS2_35_1_18_11 | 13 | -0.0002979978 | 9.228568e-05 | 0.4656998 | 2.150273 | 2386.65 | 2870.69 | 4.010356 | 3.561645 | 2.596535 | 14.06486 | 0.729051 | 0.1373709 | 0.6943968
CS2_35_1_18_11 | 14 | -0.0002954714 | 9.248803e-05 | 0.4662342 | 2.148085 | 2377.994 | 2894.595 | 4.011537 | 3.556939 | 2.585626 | 14.18199 | 0.7263299 | 0.1382569 | 0.6912083
CS2_35_1_18_11 | 15 | -0.0003103489 | 9.282374e-05 | 0.4678215 | 2.154525 | 2371.4 | 2893.142 | 4.013087 | 3.553943 | 2.577924 | 14.17526 | 0.7243058 | 0.1380321 | 0.6890406
CS2_35_1_18_11 | 16 | -0.0002940252 | 9.287539e-05 | 0.4689708 | 2.163432 | 2366.604 | 2895.22 | 4.012526 | 3.562669 | 2.572587 | 14.18497 | 0.722853 | 0.1381855 | 0.6870759
CS2_35_1_18_11 | 18 | -0.0002853615 | 9.150041e-05 | 0.4636248 | 2.164831 | 2354.307 | 3069.592 | 4.011336 | 3.557319 | 2.558502 | 15.03919 | 0.7190908 | 0.1449949 | 0.7024228
CS2_35_1_18_11 | 19 | -0.0003064824 | 9.333356e-05 | 0.4732219 | 2.141254 | 2372.324 | 2906.908 | 4.014502 | 3.558845 | 2.582373 | 14.24228 | 0.724603 | 0.1380376 | 0.6841774
CS2_35_1_18_11 | 20 | -0.0003309996 | 9.084013e-05 | 0.4411892 | 2.275537 | 2390.698 | 2586.046 | 4.010596 | 3.573421 | 2.608583 | 12.66976 | 0.730296 | 0.1257475 | 0.6898856
CS2_35_1_18_11 | 21 | -0.0003025244 | 9.422678e-05 | 0.4753394 | 2.112505 | 2351.227 | 2908.015 | 4.010894 | 3.555091 | 2.554483 | 14.24759 | 0.7181942 | 0.1385983 | 0.6894207
CS2_35_1_18_11 | 22 | -0.0002976628 | 9.476319e-05 | 0.4801624 | 2.100456 | 2338.008 | 2925.013 | 4.015316 | 3.557241 | 2.537299 | 14.33124 | 0.714156 | 0.1394877 | 0.6800844
CS2_35_1_18_11 | 23 | -0.0002894534 | 9.554836e-05 | 0.4906762 | 2.06227 | 2326.961 | 2979.591 | 4.016891 | 3.550764 | 2.52343 | 14.59844 | 0.710764 | 0.1426874 | 0.6760076
CS2_35_1_18_11 | 24 | -0.0002853879 | 9.601989e-05 | 0.4931352 | 2.052093 | 2318.492 | 3006.762 | 4.018041 | 3.54601 | 2.512972 | 14.73129 | 0.7081668 | 0.1437522 | 0.67294
CS2_35_1_18_11 | 25 | -0.0002881333 | 9.632371e-05 | 0.4944944 | 2.035354 | 2310.852 | 3018.402 | 4.018421 | 3.552266 | 2.503465 | 14.78847 | 0.7058558 | 0.1442765 | 0.670537
CS2_35_1_18_11 | 26 | -0.0002890637 | 9.660084e-05 | 0.4962278 | 2.026825 | 2303.477 | 3027.199 | 4.018599 | 3.548244 | 2.494473 | 14.83185 | 0.7035927 | 0.1449415 | 0.6682738
CS2_35_1_18_11 | 28 | -0.0002786929 | 9.521273e-05 | 0.4900899 | 2.046495 | 2292.383 | 3236.164 | 4.019036 | 3.542908 | 2.481437 | 15.85566 | 0.7001832 | 0.1521624 | 0.6828642
CS2_35_1_18_11 | 29 | -0.0002983195 | 9.689625e-05 | 0.5023237 | 2.003341 | 2294.446 | 3034.746 | 4.019573 | 3.546949 | 2.48606 | 14.86849 | 0.7008267 | 0.1436626 | 0.6658187
CS2_35_1_18_11 | 30 | -0.0002862426 | 9.684432e-05 | 0.4984864 | 2.013112 | 2298.321 | 3022.777 | 4.020304 | 3.549369 | 2.491073 | 14.80987 | 0.702033 | 0.1441047 | 0.6645052
CS2_35_1_18_11 | 31 | -0.0002890313 | 9.712925e-05 | 0.5031529 | 2.007097 | 2289.837 | 2998.45 | 4.01851 | 3.546203 | 2.481727 | 14.69047 | 0.6994174 | 0.1430547 | 0.6653932
CS2_35_1_18_11 | 32 | -0.0002928649 | 9.751676e-05 | 0.4993789 | 2.018833 | 2276.54 | 3038.933 | 4.02048 | 3.546667 | 2.463301 | 14.88858 | 0.6953458 | 0.1449248 | 0.6624522
CS2_35_1_18_11 | 33 | -0.0002879543 | 9.798559e-05 | 0.5057479 | 1.985704 | 2268.102 | 3052.011 | 4.021852 | 3.541846 | 2.452899 | 14.95311 | 0.6927588 | 0.1458253 | 0.6585915
CS2_35_1_18_11 | 34 | -0.0002857963 | 9.852169e-05 | 0.5129569 | 1.953786 | 2246.181 | 3059.479 | 4.022536 | 3.537722 | 2.424141 | 14.98953 | 0.6860366 | 0.1464925 | 0.6554733
CS2_35_1_18_11 | 35 | -0.0002836462 | 9.943038e-05 | 0.5183743 | 1.942187 | 2236.009 | 3132.993 | 4.024755 | 3.531508 | 2.411499 | 15.34987 | 0.6829502 | 0.150052 | 0.6491909
CS2_35_1_18_11 | 36 | -0.0002739835 | 0.0001000986 | 0.5227964 | 1.928011 | 2228.056 | 3153.68 | 4.027018 | 3.52662 | 2.40149 | 15.45146 | 0.6805082 | 0.1512253 | 0.6462412
CS2_35_1_18_11 | 37 | -0.0002818578 | 0.0001004091 | 0.5280084 | 1.896733 | 2226.259 | 3158.009 | 4.02698 | 3.526351 | 2.399812 | 15.47246 | 0.6799563 | 0.1512373 | 0.6442291
CS2_35_1_18_11 | 38 | -0.0002938271 | 0.000100334 | 0.5275524 | 1.899162 | 2229.712 | 3131.447 | 4.025868 | 3.5302 | 2.405333 | 15.34261 | 0.6810112 | 0.1486944 | 0.6450623
CS2_35_1_18_11 | 40 | -0.0002731072 | 9.795479e-05 | 0.5140823 | 1.948719 | 2223.025 | 3324.287 | 4.023778 | 3.529174 | 2.399199 | 16.28722 | 0.6789942 | 0.1557201 | 0.6635041
CS2_35_1_18_11 | 41 | -0.0002895837 | 0.000100622 | 0.5259951 | 1.913947 | 2216.4 | 3143.212 | 4.025327 | 3.535335 | 2.390267 | 15.40027 | 0.6769418 | 0.1491093 | 0.6448531
CS2_35_1_18_11 | 42 | -0.0002781915 | 0.0001012016 | 0.530156 | 1.899636 | 2206.415 | 3160.352 | 4.026263 | 3.528555 | 2.377373 | 15.4838 | 0.6738924 | 0.1509135 | 0.64119
CS2_35_1_18_11 | 43 | -0.0002736204 | 0.000101813 | 0.5380197 | 1.876887 | 2201.744 | 3170.399 | 4.027532 | 3.526057 | 2.371829 | 15.53293 | 0.6724726 | 0.1520426 | 0.6379286
CS2_35_1_18_11 | 44 | -0.0002828325 | 0.0001020657 | 0.5365405 | 1.871114 | 2195.556 | 3175.04 | 4.028028 | 3.522289 | 2.364163 | 15.55611 | 0.6705907 | 0.1514512 | 0.637125
CS2_35_1_18_11 | 45 | -0.0002771233 | 0.0001023841 | 0.5403547 | 1.862384 | 2191.713 | 3189.133 | 4.02816 | 3.51967 | 2.359141 | 15.62512 | 0.6694017 | 0.1524547 | 0.6350668
CS2_35_1_18_11 | 46 | -0.0002806193 | 0.0001025604 | 0.5437857 | 1.854678 | 2187.806 | 3190.274 | 4.028976 | 3.528904 | 2.354727 | 15.63071 | 0.6682253 | 0.1525722 | 0.6340318
CS2_35_1_18_11 | 47 | -0.000274039 | 0.0001028709 | 0.5437651 | 1.848196 | 2183.273 | 3199.914 | 4.0297 | 3.526298 | 2.349138 | 15.67756 | 0.6668179 | 0.1531666 | 0.6328133
CS2_35_1_18_11 | 48 | -0.0002789271 | 0.0001030517 | 0.5456489 | 1.860739 | 2187.104 | 3198.617 | 4.03054 | 3.530593 | 2.35524 | 15.67175 | 0.6679967 | 0.152936 | 0.6318284
CS2_35_1_18_11 | 49 | -0.0002909878 | 0.0001026418 | 0.5382078 | 1.870738 | 2186.791 | 3168.555 | 4.028194 | 3.531163 | 2.355369 | 15.52466 | 0.6679001 | 0.1503772 | 0.6339702
CS2_35_1_18_11 | 50 | -0.00027887 | 0.0001026943 | 0.5428112 | 1.845995 | 2189.148 | 3164.306 | 4.02812 | 3.533754 | 2.359028 | 15.50349 | 0.6686092 | 0.1513619 | 0.6329717
CS2_35_1_24_11 | 1 | -0.0002719376 | 8.732346e-05 | 0.4594804 | 2.192329 | 2284.602 | 3169.681 | 4.038198 | 3.548738 | 2.479093 | 15.52936 | 0.6977855 | 0.1486724 | 0.6339866
CS2_35_1_24_11 | 2 | -0.0002675052 | 9.773596e-05 | 0.5137829 | 1.956798 | 2244.961 | 3061.933 | 4.018084 | 3.544634 | 2.428006 | 15.00163 | 0.685679 | 0.1452687 | 0.6655037
CS2_35_1_24_11 | 3 | -0.0002782439 | 0.0001000762 | 0.5227018 | 1.92685 | 2218.228 | 3110.463 | 4.023537 | 3.536261 | 2.392449 | 15.24004 | 0.677511 | 0.1490057 | 0.6502772
CS2_35_1_24_11 | 4 | -0.0002587808 | 0.0001011409 | 0.5349444 | 1.877982 | 2200.478 | 3149.197 | 4.02739 | 3.525431 | 2.370305 | 15.42907 | 0.6720715 | 0.150538 | 0.6420833
CS2_35_1_24_11 | 5 | -0.0002661267 | 0.0001019524 | 0.5369659 | 1.873602 | 2185.713 | 3162.4 | 4.028517 | 3.528271 | 2.352524 | 15.49408 | 0.6675723 | 0.1521347 | 0.6365733
CS2_35_1_24_11 | 6 | -0.0002837089 | 0.000102948 | 0.5468783 | 1.831788 | 2177.231 | 3180.884 | 4.030107 | 3.523872 | 2.342496 | 15.58491 | 0.6649702 | 0.152388 | 0.632785
CS2_35_1_24_11 | 7 | -0.0002723398 | 0.0001033588 | 0.545183 | 1.83786 | 2165.543 | 3189.415 | 4.030428 | 3.517449 | 2.328523 | 15.62632 | 0.6614038 | 0.1536902 | 0.6298327
CS2_35_1_24_11 | 8 | -0.000272274 | 0.0001038771 | 0.5517576 | 1.843033 | 2162.682 | 3193.823 | 4.031001 | 3.517062 | 2.325988 | 15.64837 | 0.6605558 | 0.1539503 | 0.626652
CS2_35_1_24_11 | 9 | -0.00027175 | 0.0001035252 | 0.5504317 | 1.82142 | 2164.182 | 3161.853 | 4.030438 | 3.520693 | 2.329684 | 15.49152 | 0.6610125 | 0.1524774 | 0.6262928
CS2_35_1_24_11 | 10 | -0.0002734314 | 0.0001021778 | 0.5355449 | 1.875367 | 2165.933 | 3037.544 | 4.029549 | 3.524708 | 2.333843 | 14.88215 | 0.6615471 | 0.1471417 | 0.6276957
CS2_35_1_24_11 | 11 | -0.0002813853 | 0.0001036154 | 0.5473551 | 1.831274 | 2143.37 | 3142.182 | 4.030968 | 3.520811 | 2.305098 | 15.39556 | 0.6546632 | 0.1515167 | 0.6267035
CS2_35_1_24_11 | 12 | -0.0002659621 | 0.0001038532 | 0.550627 | 1.818704 | 2124.855 | 3144.588 | 4.032514 | 3.518944 | 2.28099 | 15.40705 | 0.6489839 | 0.1517286 | 0.6200819
CS2_35_1_24_11 | 13 | -0.0002635193 | 0.0001050327 | 0.5611719 | 1.791911 | 2107.292 | 3198.026 | 4.034522 | 3.508909 | 2.259837 | 15.66912 | 0.643605 | 0.1544528 | 0.6148809
CS2_35_1_24_11 | 14 | -0.0002592841 | 0.000106113 | 0.5671583 | 1.785772 | 2090.246 | 3258.882 | 4.036776 | 3.507589 | 2.23753 | 15.96669 | 0.638407 | 0.1573324 | 0.6094118
CS2_35_1_24_11 | 15 | -0.0002591343 | 0.0001071155 | 0.5753993 | 1.740115 | 2076.887 | 3279.757 | 4.038972 | 3.498838 | 2.220744 | 16.06946 | 0.6343053 | 0.1585131 | 0.6046226
CS2_35_1_24_11 | 16 | -0.0002657976 | 0.0001076734 | 0.5770307 | 1.759093 | 2068.824 | 3293.1 | 4.040487 | 3.5056 | 2.211185 | 16.13472 | 0.6318626 | 0.1592729 | 0.6010565
CS2_35_1_24_11 | 17 | -0.0002539228 | 0.000108213 | 0.5795119 | 1.750103 | 2060.934 | 3299.305 | 4.040515 | 3.501382 | 2.201865 | 16.16481 | 0.6294219 | 0.1595355 | 0.5987469
CS2_35_1_24_11 | 18 | -0.0002584004 | 0.0001085165 | 0.5849658 | 1.728715 | 2063.09 | 3311.334 | 4.041768 | 3.503977 | 2.205385 | 16.22369 | 0.6301022 | 0.1598299 | 0.5967594
CS2_35_1_24_11 | 19 | -0.0002682306 | 0.0001083958 | 0.5793101 | 1.741366 | 2067.684 | 3259.616 | 4.038862 | 3.511495 | 2.214045 | 15.96982 | 0.6315203 | 0.1572678 | 0.5980542
CS2_35_1_24_11 | 20 | -0.0002688924 | 0.0001079711 | 0.5733422 | 1.757376 | 2065.137 | 3244.46 | 4.039202 | 3.511819 | 2.212085 | 15.89623 | 0.6307246 | 0.1568059 | 0.5993975
CS2_35_1_24_11 | 21 | -0.0002707911 | 0.000108082 | 0.5793124 | 1.730164 | 2071.152 | 3233.804 | 4.03896 | 3.506189 | 2.220787 | 15.84383 | 0.6325481 | 0.1559414 | 0.5988245
CS2_35_1_24_11 | 22 | -0.0002840059 | 0.0001079216 | 0.5754052 | 1.762503 | 2043.702 | 3210.227 | 4.037315 | 3.49697 | 2.18473 | 15.72916 | 0.6241335 | 0.1526603 | 0.5999408
CS2_35_1_24_11 | 23 | -0.000267517 | 0.0001102861 | 0.5950902 | 1.693349 | 2026.091 | 3296.053 | 4.040543 | 3.497951 | 2.163474 | 16.14899 | 0.6187402 | 0.1592571 | 0.591532
CS2_35_1_24_11 | 24 | -0.000258585 | 0.0001110159 | 0.6000712 | 1.670448 | 2019.778 | 3312.506 | 4.042167 | 3.494042 | 2.155831 | 16.23007 | 0.6168215 | 0.1599668 | 0.587031
CS2_35_1_24_11 | 25 | -0.0002675209 | 0.000111516 | 0.6026222 | 1.664789 | 2011.934 | 3318.256 | 4.043772 | 3.489972 | 2.146743 | 16.25801 | 0.6144127 | 0.1603947 | 0.5853224
CS2_35_1_24_11 | 26 | -0.0002603746 | 0.0001120921 | 0.601453 | 1.667709 | 2005.95 | 3325.396 | 4.043076 | 3.499264 | 2.140358 | 16.29319 | 0.6125869 | 0.1607192 | 0.5832436
CS2_35_1_24_11 | 27 | -0.0002641192 | 0.0001126383 | 0.6066633 | 1.652604 | 2000.747 | 3337.677 | 4.04458 | 3.496098 | 2.134149 | 16.35334 | 0.6110127 | 0.1610767 | 0.5814822
CS2_35_1_24_11 | 28 | -0.0002622506 | 0.0001133007 | 0.6090942 | 1.649007 | 2006.95 | 3349.005 | 4.043539 | 3.502409 | 2.143199 | 16.40881 | 0.6129071 | 0.1615503 | 0.58036
CS2_35_1_24_11 | 29 | -0.0002623704 | 0.0001121368 | 0.604277 | 1.679947 | 2011.357 | 3279.1 | 4.042913 | 3.496905 | 2.150778 | 16.06593 | 0.6142738 | 0.1580872 | 0.5825282
CS2_35_1_24_11 | 30 | -0.0002768603 | 0.0001120117 | 0.605535 | 1.660122 | 2003.622 | 3268.46 | 4.04217 | 3.504002 | 2.141442 | 16.01356 | 0.6118922 | 0.1570075 | 0.583815
CS2_35_1_24_11 | 31 | -0.0002803854 | 0.0001124405 | 0.6022864 | 1.663945 | 1992.841 | 3274.239 | 4.04228 | 3.496764 | 2.128108 | 16.04174 | 0.6086165 | 0.1572352 | 0.5817369
CS2_35_1_24_11 | 32 | -0.0002658403 | 0.00011333 | 0.6169748 | 1.630005 | 1969.091 | 3312.084 | 4.043638 | 3.492302 | 2.098417 | 16.22737 | 0.601344 | 0.1595135 | 0.5775251
CS2_35_1_24_11 | 33 | -0.0002599709 | 0.0001146519 | 0.6191538 | 1.636596 | 1961.857 | 3347.302 | 4.046548 | 3.487165 | 2.089306 | 16.39986 | 0.5991393 | 0.1618611 | 0.5709537
CS2_35_1_24_11 | 34 | -0.0002660259 | 0.0001156433 | 0.626665 | 1.598865 | 1947.654 | 3363.257 | 4.046435 | 3.49013 | 2.072112 | 16.47851 | 0.5947837 | 0.1623033 | 0.5691592
CS2_35_1_24_11 | 35 | -0.0002597079 | 0.0001161631 | 0.6320381 | 1.589325 | 1940.935 | 3370.364 | 4.047924 | 3.486257 | 2.064242 | 16.51372 | 0.5927346 | 0.1629664 | 0.564956
CS2_35_1_24_11 | 36 | -0.0002672314 | 0.0001171257 | 0.6371389 | 1.573449 | 1933.576 | 3383.504 | 4.047608 | 3.481665 | 2.055341 | 16.57755 | 0.5904726 | 0.1629995 | 0.5634043
CS2_35_1_24_11 | 37 | -0.0002464294 | 0.0001175964 | 0.6356059 | 1.575613 | 1927.311 | 3390.16 | 4.049089 | 3.478609 | 2.048396 | 16.61048 | 0.5885769 | 0.1637504 | 0.5609217
CS2_35_1_24_11 | 38 | -0.0002536182 | 0.0001181596 | 0.6413953 | 1.565605 | 1919.67 | 3395.27 | 4.048539 | 3.48562 | 2.039092 | 16.63483 | 0.5862319 | 0.1643216 | 0.5590436
CS2_35_1_24_11 | 39 | -0.0002714558 | 0.0001187142 | 0.6446214 | 1.556361 | 1912.717 | 3403.598 | 4.050009 | 3.48238 | 2.03141 | 16.67564 | 0.5841025 | 0.163002 | 0.5579666
CS2_35_1_24_11 | 40 | -0.0002673005 | 0.0001193713 | 0.6530523 | 1.537369 | 1905.576 | 3408.254 | 4.049668 | 3.477576 | 2.022679 | 16.6983 | 0.5819287 | 0.1638092 | 0.5556342
CS2_35_1_24_11 | 42 | -0.0002519637 | 0.000113365 | 0.6287127 | 1.595094 | 1964.733 | 3589.659 | 4.050225 | 3.501626 | 2.100668 | 17.58752 | 0.6000477 | 0.1704336 | 0.5744287
CS2_35_1_24_11 | 43 | -0.0002796426 | 0.0001157001 | 0.6312136 | 1.60204 | 1982.983 | 3228.869 | 4.041092 | 3.503473 | 2.124281 | 15.81948 | 0.6056391 | 0.154026 | 0.5726237
CS2_35_1_24_11 | 44 | -0.000274684 | 0.0001147561 | 0.6291198 | 1.599907 | 1988.874 | 3178.417 | 4.038209 | 3.508442 | 2.132254 | 15.57196 | 0.6074429 | 0.1522971 | 0.5764286
CS2_35_1_24_11 | 45 | -0.0002814373 | 0.0001143072 | 0.6233831 | 1.607379 | 1992.215 | 3158.136 | 4.03814 | 3.51077 | 2.136432 | 15.47275 | 0.6084575 | 0.151195 | 0.5780513
CS2_35_1_24_11 | 46 | -0.0002917547 | 0.0001141966 | 0.6243563 | 1.605757 | 1991.03 | 3149.433 | 4.037135 | 3.510572 | 2.135349 | 15.42989 | 0.6081 | 0.1498129 | 0.5793593
CS2_35_1_24_11 | 47 | -0.0002759608 | 0.0001141179 | 0.619893 | 1.615655 | 1990.796 | 3146.168 | 4.037218 | 3.510537 | 2.135169 | 15.41393 | 0.6080411 | 0.1508636 | 0.5784202
CS2_35_1_24_11 | 48 | -0.0002742254 | 0.0001140599 | 0.6212377 | 1.614627 | 1988.968 | 3139.996 | 4.03726 | 3.509575 | 2.133099 | 15.38411 | 0.6074917 | 0.1506613 | 0.5783277
CS2_35_1_24_11 | 49 | -0.0002921738 | 0.0001140657 | 0.6229392 | 1.628438 | 1987.03 | 3136.934 | 4.037235 | 3.508518 | 2.130823 | 15.36944 | 0.6068949 | 0.1492449 | 0.5785144
CS2_35_1_24_11 | 50 | -0.0002780664 | 0.0001141079 | 0.6237144 | 1.613375 | 1984.062 | 3118.684 | 4.037404 | 3.507006 | 2.12747 | 15.27941 | 0.6059958 | 0.1498687 | 0.5771289
CS2_35_1_28_11 | 1 | -0.0002465705 | 0.0001014256 | 0.5788509 | 1.731724 | 1969.904 | 3659.125 | 4.054974 | 3.49819 | 2.102913 | 17.92797 | 0.6016548 | 0.1704153 | 0.5704009
CS2_35_1_28_11 | 2 | -0.0002685067 | 0.0001132016 | 0.6255842 | 1.613416 | 1926.748 | 3356.893 | 4.04463 | 3.481503 | 2.04994 | 16.44697 | 0.5884811 | 0.1596197 | 0.5768088
CS2_35_1_28_11 | 3 | -0.0002593891 | 0.0001170947 | 0.6408514 | 1.565143 | 1896.436 | 3338.896 | 4.047191 | 3.473802 | 2.013161 | 16.35878 | 0.5792134 | 0.1608044 | 0.5600295
CS2_35_1_28_11 | 4 | -0.000254721 | 0.0001197192 | 0.6561095 | 1.526876 | 1874.561 | 3387.676 | 4.051717 | 3.470687 | 1.986141 | 16.59824 | 0.5725158 | 0.16367 | 0.5506454
CS2_35_1_28_11 | 5 | -0.0002539328 | 0.0001218715 | 0.6665959 | 1.507414 | 1856.984 | 3411.754 | 4.053028 | 3.472342 | 1.965532 | 16.71577 | 0.5671471 | 0.1648613 | 0.5442728
CS2_35_1_28_11 | 6 | -0.0002479117 | 0.0001232094 | 0.6746195 | 1.485729 | 1841.062 | 3427.956 | 4.053393 | 3.461606 | 1.946247 | 16.79592 | 0.5622974 | 0.1655816 | 0.5392889
CS2_35_1_28_11 | 7 | -0.0002420674 | 0.000124634 | 0.6841737 | 1.470759 | 1825.609 | 3425.722 | 4.054713 | 3.46477 | 1.928311 | 16.78417 | 0.5575731 | 0.1654916 | 0.5345676
CS2_35_1_28_11 | 8 | -0.00026065 | 0.0001257348 | 0.6914079 | 1.449689 | 1818.484 | 3439.128 | 4.05578 | 3.461177 | 1.920418 | 16.85019 | 0.5554035 | 0.1659188 | 0.5309063
CS2_35_1_28_11 | 9 | -0.0002364417 | 0.0001262589 | 0.69628 | 1.444699 | 1806.842 | 3440.316 | 4.056919 | 3.453812 | 1.906525 | 16.85587 | 0.5518179 | 0.16551 | 0.528517
CS2_35_1_28_11 | 10 | -0.0002348261 | 0.0001271357 | 0.6990215 | 1.433357 | 1813 | 3442.644 | 4.057132 | 3.460948 | 1.915754 | 16.86697 | 0.5537242 | 0.1656509 | 0.5258519
CS2_35_1_28_11 | 11 | -0.0002511438 | 0.0001257966 | 0.6898687 | 1.45237 | 1805.485 | 3386.225 | 4.055756 | 3.457519 | 1.907593 | 16.59087 | 0.5514295 | 0.1635623 | 0.5272894
CS2_35_1_28_11 | 12 | -0.0002609288 | 0.0001265863 | 0.6858594 | 1.464274 | 1786.157 | 3398.377 | 4.056376 | 3.455655 | 1.883723 | 16.65044 | 0.5455387 | 0.1640246 | 0.5252189
CS2_35_1_28_11 | 13 | -0.0002459482 | 0.0001277148 | 0.695573 | 1.443763 | 1793.282 | 3436.019 | 4.0596 | 3.463652 | 1.894062 | 16.83458 | 0.5477123 | 0.1660005 | 0.5199248
CS2_35_1_28_11 | 14 | -0.0002462926 | 0.0001262293 | 0.6905963 | 1.451128 | 1790.235 | 3346.709 | 4.057374 | 3.461812 | 1.890522 | 16.39802 | 0.5467836 | 0.161812 | 0.5218297
CS2_35_1_28_11 | 15 | -0.0002434202 | 0.0001276227 | 0.6991828 | 1.438666 | 1750.001 | 3375.005 | 4.056902 | 3.444189 | 1.840607 | 16.53613 | 0.5344772 | 0.1625402 | 0.5197792
CS2_35_1_28_11 | 16 | -0.0002404424 | 0.0001312219 | 0.7186131 | 1.396865 | 1739.486 | 3468.519 | 4.062483 | 3.449798 | 1.828148 | 16.99392 | 0.531265 | 0.1676188 | 0.508814
CS2_35_1_28_11 | 17 | -0.000235927 | 0.0001321084 | 0.7220525 | 1.390735 | 1739.36 | 3474.362 | 4.062342 | 3.44999 | 1.828156 | 17.02315 | 0.5312296 | 0.1670234 | 0.5061902
CS2_35_1_28_11 | 18 | -0.0002418611 | 0.0001312168 | 0.7210882 | 1.394745 | 1755.892 | 3418.754 | 4.061937 | 3.453503 | 1.850655 | 16.75042 | 0.5362956 | 0.1650529 | 0.5070064
CS2_35_1_28_11 | 19 | -0.0002369977 | 0.0001301867 | 0.712409 | 1.406581 | 1760.892 | 3385.099 | 4.058937 | 3.457744 | 1.857141 | 16.58481 | 0.5378317 | 0.1625298 | 0.5115676
CS2_35_1_28_11 | 20 | -0.0002462559 | 0.0001297493 | 0.7116373 | 1.419062 | 1759.751 | 3368.599 | 4.059083 | 3.45792 | 1.856194 | 16.50443 | 0.5374538 | 0.1625358 | 0.5127509
CS2_35_1_28_11 | 21 | -0.0002629923 | 0.0001295479 | 0.7134913 | 1.406877 | 1760.454 | 3353.209 | 4.058696 | 3.46017 | 1.858101 | 16.4299 | 0.5376926 | 0.1621556 | 0.5127862
CS2_35_1_28_11 | 22 | -0.0002375888 | 0.0001288423 | 0.7093658 | 1.414402 | 1778.954 | 3326.631 | 4.057468 | 3.463702 | 1.882338 | 16.29829 | 0.5433546 | 0.1593313 | 0.5135033
CS2_35_1_28_11 | 23 | -0.0002548337 | 0.0001274052 | 0.7004448 | 1.432211 | 1766.72 | 3273.351 | 4.055039 | 3.46878 | 1.868025 | 16.03758 | 0.5396164 | 0.1581806 | 0.5182216
CS2_35_1_28_11 | 24 | -0.0002430768 | 0.0001280867 | 0.7019726 | 1.426625 | 1750.064 | 3273.57 | 4.056208 | 3.458659 | 1.848691 | 16.03874 | 0.5345175 | 0.1571444 | 0.5148615
CS2_35_1_28_11 | 25 | -0.0002658453 | 0.0001298959 | 0.7153477 | 1.399835 | 1734.689 | 3291.851 | 4.05914 | 3.458941 | 1.829158 | 16.12818 | 0.5298062 | 0.1599567 | 0.5093211
CS2_35_1_28_11 | 26 | -0.0002578519 | 0.0001308369 | 0.723093 | 1.388771 | 1726.895 | 3307.053 | 4.05996 | 3.454202 | 1.8202 | 16.20263 | 0.5274349 | 0.1602138 | 0.5054982
CS2_35_1_28_11 | 27 | -0.0002383615 | 0.0001313278 | 0.7180453 | 1.397635 | 1716.815 | 3308.413 | 4.059862 | 3.44728 | 1.808139 | 16.20925 | 0.524354 | 0.158663 | 0.5033978
CS2_35_1_28_11 | 28 | -0.0002540041 | 0.0001323305 | 0.7279751 | 1.376861 | 1693.471 | 3310.337 | 4.05999 | 3.445779 | 1.781227 | 16.21938 | 0.5172255 | 0.1606515 | 0.5004965
CS2_35_1_28_11 | 29 | -0.0002332975 | 0.0001348163 | 0.7378581 | 1.359059 | 1663.191 | 3361.849 | 4.064148 | 3.434195 | 1.74335 | 16.47136 | 0.5079677 | 0.1618728 | 0.4930941
CS2_35_1_28_11 | 30 | -0.0002591866 | 0.0001371109 | 0.7521976 | 1.330858 | 1650.737 | 3386.098 | 4.066675 | 3.438371 | 1.728508 | 16.58994 | 0.5041685 | 0.1627151 | 0.4851986
CS2_35_1_28_11 | 31 | -0.0002344134 | 0.0001382448 | 0.7581504 | 1.320241 | 1650.784 | 3389.317 | 4.067112 | 3.440944 | 1.729844 | 16.60607 | 0.5041768 | 0.1632431 | 0.481979
CS2_35_1_28_11 | 32 | -0.0002373482 | 0.0001383511 | 0.7580642 | 1.320307 | 1642.907 | 3361.052 | 4.065767 | 3.436813 | 1.721204 | 16.46745 | 0.5017648 | 0.1619841 | 0.481823
CS2_35_1_28_11 | 33 | -0.0002459033 | 0.0001386909 | 0.7600352 | 1.319061 | 1626.472 | 3360.333 | 4.067294 | 3.424486 | 1.701312 | 16.46409 | 0.4967405 | 0.1628004 | 0.479473
CS2_35_1_28_11 | 34 | -0.0002595975 | 0.0001404466 | 0.7625572 | 1.314888 | 1621.785 | 3365.208 | 4.067259 | 3.422419 | 1.696543 | 16.48772 | 0.4953555 | 0.1618555 | 0.4746739
CS2_35_1_28_11 | 35 | -0.0002556338 | 0.0001409377 | 0.7711973 | 1.299115 | 1606.41 | 3369.145 | 4.067873 | 3.424953 | 1.678536 | 16.50725 | 0.4906647 | 0.1625837 | 0.4733277
CS2_35_1_28_11 | 36 | -0.0002578971 | 0.0001420314 | 0.7709747 | 1.299775 | 1596.566 | 3358.786 | 4.068599 | 3.418699 | 1.667234 | 16.45505 | 0.4876468 | 0.161605 | 0.4689111
CS2_35_2_10_11 | 2 | -0.0002837987 | 0.0001306329 | 0.7366224 | 1.361602 | 1542.864 | 3017.434 | 4.066113 | 3.409489 | 1.605276 | 14.78277 | 0.4712413 | 0.1478818 | 0.4701617
CS2_35_2_10_11 | 3 | -0.0002699825 | 0.0001375766 | 0.7678676 | 1.304541 | 1509.693 | 3083.229 | 4.073452 | 3.401339 | 1.567577 | 15.10525 | 0.4611232 | 0.1506308 | 0.449137
CS2_35_2_10_11 | 4 | -0.0002668191 | 0.0001407084 | 0.7828518 | 1.284995 | 1495.756 | 3085.589 | 4.075681 | 3.40827 | 1.552852 | 15.11723 | 0.4568528 | 0.1507385 | 0.4407264
CS2_35_2_10_11 | 5 | -0.0002650141 | 0.0001431089 | 0.7923666 | 1.264942 | 1439.116 | 3113.291 | 4.074788 | 3.396336 | 1.487806 | 15.25311 | 0.439556 | 0.1514616 | 0.4368898
CS2_35_2_10_11 | 6 | -0.0002650228 | 0.0001494872 | 0.8229619 | 1.21589 | 1406.304 | 3140.712 | 4.078971 | 3.389634 | 1.451351 | 15.38722 | 0.4295174 | 0.1521058 | 0.4210933
CS2_35_2_10_11 | 7 | -0.0002526796 | 0.0001533 | 0.8430346 | 1.186948 | 1381.305 | 3139.869 | 4.081278 | 3.374373 | 1.424037 | 15.38275 | 0.4218862 | 0.1518858 | 0.4120619
CS2_35_2_10_11 | 8 | -0.0002552992 | 0.0001557813 | 0.8540618 | 1.174119 | 1360.477 | 3132.681 | 4.083977 | 3.376202 | 1.401462 | 15.34842 | 0.4155216 | 0.1513919 | 0.4051913
CS2_35_2_10_11 | 9 | -0.0002464306 | 0.0001582801 | 0.8648293 | 1.157591 | 1342.665 | 3136.665 | 4.085806 | 3.380177 | 1.38222 | 15.36696 | 0.4100736 | 0.1503528 | 0.3996289
CS2_35_2_10_11 | 10 | -0.0002560875 | 0.0001612969 | 0.870475 | 1.15109 | 1325.071 | 3130.541 | 4.085059 | 3.369127 | 1.363106 | 15.33773 | 0.404715 | 0.1505119 | 0.3945577
CS2_35_2_10_11 | 11 | -0.0002528803 | 0.0001635479 | 0.8839167 | 1.133836 | 1295.9 | 3126.822 | 4.086137 | 3.36628 | 1.331677 | 15.31934 | 0.3957872 | 0.1499065 | 0.3898045
CS2_35_2_10_11 | 12 | -0.0002499689 | 0.0001665633 | 0.8966378 | 1.117371 | 1292.791 | 3116.465 | 4.089949 | 3.364366 | 1.328322 | 15.26873 | 0.3948373 | 0.1490083 | 0.3816563
CS2_35_2_10_11 | 13 | -0.0002491592 | 0.0001669426 | 0.8969082 | 1.116053 | 1293.009 | 3117.572 | 4.090161 | 3.365679 | 1.329105 | 15.27423 | 0.3949205 | 0.1487027 | 0.381031
CS2_35_2_10_11 | 14 | -0.0002486146 | 0.0001665377 | 0.8965555 | 1.118301 | 1308.134 | 3095.963 | 4.089104 | 3.37895 | 1.347016 | 15.16838 | 0.3995313 | 0.1475302 | 0.3814432
CS2_35_2_10_11 | 15 | -0.0002473709 | 0.0001646206 | 0.884761 | 1.131627 | 1304.463 | 3084.463 | 4.08742 | 3.378759 | 1.343899 | 15.11222 | 0.3984062 | 0.1468845 | 0.3857143
CS2_35_2_10_11 | 16 | -0.0002672126 | 0.0001651393 | 0.8877194 | 1.128146 | 1293.01 | 3081.807 | 4.088382 | 3.373151 | 1.33214 | 15.09882 | 0.3949071 | 0.1479476 | 0.3846157
CS2_35_2_10_11 | 17 | -0.0002508464 | 0.0001667202 | 0.8887562 | 1.12719 | 1283.744 | 3071.37 | 4.088444 | 3.383149 | 1.32242 | 15.04726 | 0.3920955 | 0.1467476 | 0.3814154
CS2_35_2_10_11 | 18 | -0.0002620267 | 0.0001689187 | 0.9008087 | 1.113452 | 1257.666 | 3082.995 | 4.088477 | 3.382247 | 1.294287 | 15.10433 | 0.3841271 | 0.1478369 | 0.3787521
CS2_35_2_10_11 | 19 | -0.0002474503 | 0.0001720615 | 0.915349 | 1.093996 | 1233.745 | 3075.042 | 4.091758 | 3.363457 | 1.267152 | 15.06551 | 0.3768205 | 0.1461885 | 0.3711992
CS2_35_2_10_11 | 20 | -0.0002448557 | 0.0001759488 | 0.9270079 | 1.0813 | 1215.589 | 3071.854 | 4.09234 | 3.368347 | 1.247915 | 15.05008 | 0.3712571 | 0.145286 | 0.364657
CS2_35_2_10_11 | 22 | -0.0002457296 | 0.0001535965 | 0.8784389 | 1.1403 | 1198.371 | 3382.693 | 4.084891 | 3.373708 | 1.229626 | 16.57312 | 0.3660025 | 0.1598559 | 0.4106604
CS2_35_2_10_11 | 23 | -0.0002688245 | 0.0001809415 | 0.939663 | 1.065044 | 1187.199 | 3081.088 | 4.094636 | 3.366175 | 1.217659 | 15.09512 | 0.3626143 | 0.1442746 | 0.3553481
CS2_35_2_10_11 | 24 | -0.0002489338 | 0.0001823622 | 0.9458422 | 1.059082 | 1172.464 | 3057.979 | 4.096795 | 3.3566 | 1.201943 | 14.98146 | 0.3581245 | 0.1436827 | 0.3517793
CS2_35_2_10_11 | 27 | -0.0002419768 | 0.0001570252 | 0.8999842 | 1.114295 | 1148.809 | 3521.831 | 4.087818 | 3.35667 | 1.176453 | 17.25464 | 0.3509022 | 0.1634863 | 0.4059233
CS2_35_2_10_11 | 28 | -0.0002437972 | 0.0001897334 | 0.9686112 | 1.034584 | 1139.981 | 3091.945 | 4.097603 | 3.366809 | 1.166757 | 15.1481 | 0.3482013 | 0.1430768 | 0.3423903
CS2_35_2_10_11 | 29 | -0.0002612393 | 0.0001905737 | 0.9691444 | 1.03329 | 1151.921 | 3044.824 | 4.099392 | 3.357694 | 1.179358 | 14.91723 | 0.3518413 | 0.1428755 | 0.3388991
CS2_35_2_10_11 | 30 | -0.0002582529 | 0.0001878672 | 0.9568537 | 1.048199 | 1159.387 | 3012.67 | 4.098166 | 3.367168 | 1.188983 | 14.75931 | 0.3541211 | 0.1418163 | 0.3423001
CS2_35_2_10_11 | 32 | -0.0002424948 | 0.0001581662 | 0.8971079 | 1.118206 | 1174.48 | 3328.913 | 4.08819 | 3.362862 | 1.20598 | 16.30959 | 0.3587463 | 0.1569608 | 0.3979115
CS2_35_2_10_11 | 33 | -0.0002557403 | 0.0001826953 | 0.9436111 | 1.060878 | 1174.418 | 3022.668 | 4.097295 | 3.36084 | 1.205112 | 14.80868 | 0.3587108 | 0.142133 | 0.3493423
CS2_35_2_10_11 | 34 | -0.0002519547 | 0.0001847807 | 0.9537988 | 1.04999 | 1163.074 | 3007.262 | 4.094898 | 3.368661 | 1.192584 | 14.73361 | 0.3552519 | 0.1411339 | 0.3486058
CS2_35_2_10_11 | 35 | -0.0002736394 | 0.0001861125 | 0.9521657 | 1.053063 | 1128.841 | 3010.182 | 4.097776 | 3.360056 | 1.155169 | 14.74776 | 0.3448017 | 0.140974 | 0.3446417
CS2_35_2_10_11 | 36 | -0.000274791 | 0.0001941556 | 0.974876 | 1.02831 | 1091.544 | 3015.48 | 4.098909 | 3.347312 | 1.113853 | 14.77404 | 0.3333895 | 0.1403001 | 0.3348215
CS2_35_2_10_11 | 37 | -0.0002725867 | 0.0002002605 | 0.9886265 | 1.01244 | 1080.81 | 3000.558 | 4.102044 | 3.33765 | 1.101645 | 14.70061 | 0.3301134 | 0.1395758 | 0.3244407
CS2_35_2_10_11 | 38 | -0.0002730601 | 0.0002014736 | 0.9987901 | 1.002613 | 1068.607 | 2992.918 | 4.104278 | 3.346196 | 1.088619 | 14.66339 | 0.3263817 | 0.1391313 | 0.3213675
CS2_35_2_10_11 | 39 | -0.0002746145 | 0.0002042623 | 0.9998501 | 1.001447 | 1057.763 | 2970.215 | 4.104315 | 3.336938 | 1.076545 | 14.55197 | 0.3230726 | 0.1383014 | 0.3177218
CS2_35_2_10_11 | 40 | -0.0002780274 | 0.0002075145 | 1.016717 | 0.9849808 | 1049.717 | 2967.981 | 4.103878 | 3.348224 | 1.067795 | 14.54143 | 0.3206149 | 0.1374085 | 0.3151606
CS2_35_2_10_11 | 41 | -0.0002727744 | 0.0002080516 | 1.016377 | 0.984452 | 1040.81 | 2964.153 | 4.105458 | 3.342113 | 1.058426 | 14.52236 | 0.3178926 | 0.1377227 | 0.3126371
CS2_35_2_10_11 | 42 | -0.000272839 | 0.0002111593 | 1.026412 | 0.9758305 | 1029.857 | 2951.762 | 4.104739 | 3.333277 | 1.046507 | 14.46156 | 0.3145552 | 0.1373281 | 0.3098861
CS2_35_2_10_11 | 43 | -0.0002756593 | 0.0002123538 | 1.031231 | 0.9713531 | 1019.764 | 2946.278 | 4.107149 | 3.343402 | 1.035607 | 14.43444 | 0.3114663 | 0.1364588 | 0.3069187
CS2_35_2_10_11 | 44 | -0.0002806896 | 0.0002152514 | 1.032603 | 0.9697717 | 1023.67 | 2940.044 | 4.106675 | 3.328987 | 1.039968 | 14.40425 | 0.3126592 | 0.1355414 | 0.3046353
CS2_35_2_10_11 | 45 | -0.0002752738 | 0.0002128807 | 1.03108 | 0.9713353 | 1028.623 | 2931.153 | 4.108066 | 3.333546 | 1.045595 | 14.36039 | 0.3141843 | 0.1361597 | 0.3054188
CS2_35_2_10_11 | 46 | -0.0002728482 | 0.000212096 | 1.024382 | 0.9775199 | 1030.094 | 2927.593 | 4.106438 | 3.338174 | 1.048293 | 14.3431 | 0.3146231 | 0.1362135 | 0.3069121
CS2_35_2_10_11 | 47 | -0.0002786665 | 0.0002121243 | 1.025632 | 0.9761166 | 1019.858 | 2918.091 | 4.106182 | 3.347302 | 1.036917 | 14.29629 | 0.3114889 | 0.1356415 | 0.30725
CS2_35_2_10_11 | 48 | -0.0002740295 | 0.0002157423 | 1.031336 | 0.9711234 | 1003.076 | 2924.669 | 4.106324 | 3.334004 | 1.018834 | 14.3288 | 0.3063708 | 0.1361788 | 0.3041026
CS2_35_2_10_11 | 49 | -0.0002717029 | 0.000219512 | 1.038375 | 0.9637601 | 1007.626 | 2914.56 | 4.107421 | 3.337279 | 1.023653 | 14.27972 | 0.3077664 | 0.1356278 | 0.2995909
CS2_35_2_10_11 | 50 | -0.0002752962 | 0.0002167356 | 1.033474 | 0.9708391 | 987.2646 | 2896.937 | 4.108428 | 3.339592 | 1.001746 | 14.19276 | 0.3015487 | 0.1350415 | 0.3006609
CS2_35_2_4_11 | 2 | -0.0002837987 | 0.0001306329 | 0.7366224 | 1.361602 | 1542.864 | 3017.434 | 4.066113 | 3.409489 | 1.605276 | 14.78277 | 0.4712413 | 0.1478818 | 0.4701617
CS2_35_2_4_11 | 3 | -0.0002699825 | 0.0001375766 | 0.7678676 | 1.304541 | 1509.693 | 3083.229 | 4.073452 | 3.401339 | 1.567577 | 15.10525 | 0.4611232 | 0.1506308 | 0.449137
CS2_35_2_4_11 | 4 | -0.0002668191 | 0.0001407084 | 0.7828518 | 1.284995 | 1495.756 | 3085.589 | 4.075681 | 3.40827 | 1.552852 | 15.11723 | 0.4568528 | 0.1507385 | 0.4407264
CS2_35_2_4_11 | 5 | -0.0002650141 | 0.0001431089 | 0.7923666 | 1.264942 | 1439.116 | 3113.291 | 4.074788 | 3.396336 | 1.487806 | 15.25311 | 0.439556 | 0.1514616 | 0.4368898
CS2_35_2_4_11 | 6 | -0.0002650228 | 0.0001494872 | 0.8229619 | 1.21589 | 1406.304 | 3140.712 | 4.078971 | 3.389634 | 1.451351 | 15.38722 | 0.4295174 | 0.1521058 | 0.4210933
CS2_35_2_4_11 | 7 | -0.0002526796 | 0.0001533 | 0.8430346 | 1.186948 | 1381.305 | 3139.869 | 4.081278 | 3.374373 | 1.424037 | 15.38275 | 0.4218862 | 0.1518858 | 0.4120619
CS2_35_2_4_11 | 8 | -0.0002552992 | 0.0001557813 | 0.8540618 | 1.174119 | 1360.477 | 3132.681 | 4.083977 | 3.376202 | 1.401462 | 15.34842 | 0.4155216 | 0.1513919 | 0.4051913
CS2_35_2_4_11 | 9 | -0.0002464306 | 0.0001582801 | 0.8648293 | 1.157591 | 1342.665 | 3136.665 | 4.085806 | 3.380177 | 1.38222 | 15.36696 | 0.4100736 | 0.1503528 | 0.3996289
CS2_35_2_4_11 | 10 | -0.0002560875 | 0.0001612969 | 0.870475 | 1.15109 | 1325.071 | 3130.541 | 4.085059 | 3.369127 | 1.363106 | 15.33773 | 0.404715 | 0.1505119 | 0.3945577
CS2_35_2_4_11 | 11 | -0.0002528803 | 0.0001635479 | 0.8839167 | 1.133836 | 1295.9 | 3126.822 | 4.086137 | 3.36628 | 1.331677 | 15.31934 | 0.3957872 | 0.1499065 | 0.3898045
CS2_35_2_4_11 | 12 | -0.0002499689 | 0.0001665633 | 0.8966378 | 1.117371 | 1292.791 | 3116.465 | 4.089949 | 3.364366 | 1.328322 | 15.26873 | 0.3948373 | 0.1490083 | 0.3816563
CS2_35_2_4_11 | 13 | -0.0002491592 | 0.0001669426 | 0.8969082 | 1.116053 | 1293.009 | 3117.572 | 4.090161 | 3.365679 | 1.329105 | 15.27423 | 0.3949205 | 0.1487027 | 0.381031
CS2_35_2_4_11 | 14 | -0.0002486146 | 0.0001665377 | 0.8965555 | 1.118301 | 1308.134 | 3095.963 | 4.089104 | 3.37895 | 1.347016 | 15.16838 | 0.3995313 | 0.1475302 | 0.3814432
CS2_35_2_4_11 | 15 | -0.0002473709 | 0.0001646206 | 0.884761 | 1.131627 | 1304.463 | 3084.463 | 4.08742 | 3.378759 | 1.343899 | 15.11222 | 0.3984062 | 0.1468845 | 0.3857143
CS2_35_2_4_11 | 16 | -0.0002672126 | 0.0001651393 | 0.8877194 | 1.128146 | 1293.01 | 3081.807 | 4.088382 | 3.373151 | 1.33214 | 15.09882 | 0.3949071 | 0.1479476 | 0.3846157
CS2_35_2_4_11 | 17 | -0.0002508464 | 0.0001667202 | 0.8887562 | 1.12719 | 1283.744 | 3071.37 | 4.088444 | 3.383149 | 1.32242 | 15.04726 | 0.3920955 | 0.1467476 | 0.3814154
CS2_35_2_4_11 | 18 | -0.0002620267 | 0.0001689187 | 0.9008087 | 1.113452 | 1257.666 | 3082.995 | 4.088477 | 3.382247 | 1.294287 | 15.10433 | 0.3841271 | 0.1478369 | 0.3787521
CS2_35_2_4_11 | 19 | -0.0002474503 | 0.0001720615 | 0.915349 | 1.093996 | 1233.745 | 3075.042 | 4.091758 | 3.363457 | 1.267152 | 15.06551 | 0.3768205 | 0.1461885 | 0.3711992
CS2_35_2_4_11 | 20 | -0.0002448557 | 0.0001759488 | 0.9270079 | 1.0813 | 1215.589 | 3071.854 | 4.09234 | 3.368347 | 1.247915 | 15.05008 | 0.3712571 | 0.145286 | 0.364657
CS2_35_2_4_11 | 22 | -0.0002457296 | 0.0001535965 | 0.8784389 | 1.1403 | 1198.371 | 3382.693 | 4.084891 | 3.373708 | 1.229626 | 16.57312 | 0.3660025 | 0.1598559 | 0.4106604
CS2_35_2_4_11 | 23 | -0.0002688245 | 0.0001809415 | 0.939663 | 1.065044 | 1187.199 | 3081.088 | 4.094636 | 3.366175 | 1.217659 | 15.09512 | 0.3626143 | 0.1442746 | 0.3553481
CS2_35_2_4_11 | 24 | -0.0002489338 | 0.0001823622 | 0.9458422 | 1.059082 | 1172.464 | 3057.979 | 4.096795 | 3.3566 | 1.201943 | 14.98146 | 0.3581245 | 0.1436827 | 0.3517793
CS2_35_2_4_11 | 27 | -0.0002419768 | 0.0001570252 | 0.8999842 | 1.114295 | 1148.809 | 3521.831 | 4.087818 | 3.35667 | 1.176453 | 17.25464 | 0.3509022 | 0.1634863 | 0.4059233
CS2_35_2_4_11 | 28 | -0.0002437972 | 0.0001897334 | 0.9686112 | 1.034584 | 1139.981 | 3091.945 | 4.097603 | 3.366809 | 1.166757 | 15.1481 | 0.3482013 | 0.1430768 | 0.3423903
CS2_35_2_4_11 | 29 | -0.0002612393 | 0.0001905737 | 0.9691444 | 1.03329 | 1151.921 | 3044.824 | 4.099392 | 3.357694 | 1.179358 | 14.91723 | 0.3518413 | 0.1428755 | 0.3388991
CS2_35_2_4_11 | 30 | -0.0002582529 | 0.0001878672 | 0.9568537 | 1.048199 | 1159.387 | 3012.67 | 4.098166 | 3.367168 | 1.188983 | 14.75931 | 0.3541211 | 0.1418163 | 0.3423001
CS2_35_2_4_11 | 32 | -0.0002424948 | 0.0001581662 | 0.8971079 | 1.118206 | 1174.48 | 3328.913 | 4.08819 | 3.362862 | 1.20598 | 16.30959 | 0.3587463 | 0.1569608 | 0.3979115
CS2_35_2_4_11 | 33 | -0.0002557403 | 0.0001826953 | 0.9436111 | 1.060878 | 1174.418 | 3022.668 | 4.097295 | 3.36084 | 1.205112 | 14.80868 | 0.3587108 | 0.142133 | 0.3493423
CS2_35_2_4_11 | 34 | -0.0002519547 | 0.0001847807 | 0.9537988 | 1.04999 | 1163.074 | 3007.262 | 4.094898 | 3.368661 | 1.192584 | 14.73361 | 0.3552519 | 0.1411339 | 0.3486058
CS2_35_2_4_11 | 35 | -0.0002736394 | 0.0001861125 | 0.9521657 | 1.053063 | 1128.841 | 3010.182 | 4.097776 | 3.360056 | 1.155169 | 14.74776 | 0.3448017 | 0.140974 | 0.3446417
CS2_35_2_4_11 | 36 | -0.000274791 | 0.0001941556 | 0.974876 | 1.02831 | 1091.544 | 3015.48 | 4.098909 | 3.347312 | 1.113853 | 14.77404 | 0.3333895 | 0.1403001 | 0.3348215
CS2_35_2_4_11 | 37 | -0.0002725867 | 0.0002002605 | 0.9886265 | 1.01244 | 1080.81 | 3000.558 | 4.102044 | 3.33765 | 1.101645 | 14.70061 | 0.3301134 | 0.1395758 | 0.3244407
CS2_35_2_4_11 | 38 | -0.0002730601 | 0.0002014736 | 0.9987901 | 1.002613 | 1068.607 | 2992.918 | 4.104278 | 3.346196 | 1.088619 | 14.66339 | 0.3263817 | 0.1391313 | 0.3213675
CS2_35_2_4_11 | 39 | -0.0002746145 | 0.0002042623 | 0.9998501 | 1.001447 | 1057.763 | 2970.215 | 4.104315 | 3.336938 | 1.076545 | 14.55197 | 0.3230726 | 0.1383014 | 0.3177218
CS2_35_2_4_11 | 40 | -0.0002780274 | 0.0002075145 | 1.016717 | 0.9849808 | 1049.717 | 2967.981 | 4.103878 | 3.348224 | 1.067795 | 14.54143 | 0.3206149 | 0.1374085 | 0.3151606
CS2_35_2_4_11 | 41 | -0.0002727744 | 0.0002080516 | 1.016377 | 0.984452 | 1040.81 | 2964.153 | 4.105458 | 3.342113 | 1.058426 | 14.52236 | 0.3178926 | 0.1377227 | 0.3126371
CS2_35_2_4_11 | 42 | -0.000272839 | 0.0002111593 | 1.026412 | 0.9758305 | 1029.857 | 2951.762 | 4.104739 | 3.333277 | 1.046507 | 14.46156 | 0.3145552 | 0.1373281 | 0.3098861
CS2_35_2_4_11 | 43 | -0.0002756593 | 0.0002123538 | 1.031231 | 0.9713531 | 1019.764 | 2946.278 | 4.107149 | 3.343402 | 1.035607 | 14.43444 | 0.3114663 | 0.1364588 | 0.3069187
CS2_35_2_4_11 | 44 | -0.0002806896 | 0.0002152514 | 1.032603 | 0.9697717 | 1023.67 | 2940.044 | 4.106675 | 3.328987 | 1.039968 | 14.40425 | 0.3126592 | 0.1355414 | 0.3046353
CS2_35_2_4_11 | 45 | -0.0002752738 | 0.0002128807 | 1.03108 | 0.9713353 | 1028.623 | 2931.153 | 4.108066 | 3.333546 | 1.045595 | 14.36039 | 0.3141843 | 0.1361597 | 0.3054188
CS2_35_2_4_11 | 46 | -0.0002728482 | 0.000212096 | 1.024382 | 0.9775199 | 1030.094 | 2927.593 | 4.106438 | 3.338174 | 1.048293 | 14.3431 | 0.3146231 | 0.1362135 | 0.3069121
CS2_35_2_4_11 | 47 | -0.0002786665 | 0.0002121243 | 1.025632 | 0.9761166 | 1019.858 | 2918.091 | 4.106182 | 3.347302 | 1.036917 | 14.29629 | 0.3114889 | 0.1356415 | 0.30725
CS2_35_2_4_11 | 48 | -0.0002740295 | 0.0002157423 | 1.031336 | 0.9711234 | 1003.076 | 2924.669 | 4.106324 | 3.334004 | 1.018834 | 14.3288 | 0.3063708 | 0.1361788 | 0.3041026
CS2_35_2_4_11 | 49 | -0.0002717029 | 0.000219512 | 1.038375 | 0.9637601 | 1007.626 | 2914.56 | 4.107421 | 3.337279 | 1.023653 | 14.27972 | 0.3077664 | 0.1356278 | 0.2995909
CS2_35_2_4_11 | 50 | -0.0002752962 | 0.0002167356 | 1.033474 | 0.9708391 | 987.2646 | 2896.937 | 4.108428 | 3.339592 | 1.001746 | 14.19276 | 0.3015487 | 0.1350415 | 0.3006609
CS2_35_8_17_10 | 1 | -0.0003668196 | 5.815585e-05 | 0.12545 | 7.957127 | 3726.805 | 2312.138 | 3.963204 | 3.650748 | 4.157441 | 11.3279 | 1.138451 | 0.1134413 | 1
CS2_35_8_18_10 | 1 | -0.000380603 | 5.882964e-05 | 0.1432629 | 8.635079 | 3694.617 | 2251.498 | 3.958769 | 3.644666 | 4.117492 | 11.03075 | 1.12857 | 0.1096537 | 1
CS2_35_8_19_10 | 1 | -0.0003841526 | 5.919593e-05 | 0.1443134 | 9.042485 | 3693.915 | 2231.967 | 3.956797 | 3.646793 | 4.119134 | 10.93549 | 1.128307 | 0.108707 | 1
CS2_35_8_30_10 | 1 | -0.0003912083 | 5.929524e-05 | 0.1468717 | 7.705827 | 3692.632 | 2228.217 | 3.957374 | 3.646433 | 4.117715 | 10.91668 | 1.127932 | 0.1084316 | 1
CS2_35_8_30_10 | 2 | -0.0003855688 | 6.43172e-05 | 0.1488099 | 8.291997 | 3673.591 | 2247.561 | 3.94755 | 3.658435 | 4.107411 | 11.01171 | 1.122193 | 0.1089144 | 1
CS2_35_8_30_10 | 3 | -0.0004161705 | 6.466174e-05 | 0.1622345 | 7.058783 | 3666.97 | 2077.692 | 3.943069 | 3.662537 | 4.106458 | 10.17885 | 1.120208 | 0.1016272 | 1
CS2_35_8_30_10 | 4 | -0.0004240867 | 6.501166e-05 | 0.1661369 | 6.438842 | 3646.813 | 2042.678 | 3.94225 | 3.656404 | 4.083026 | 10.00722 | 1.114054 | 0.1000666 | 1
CS2_35_8_30_10 | 5 | -0.0004041458 | 6.479215e-05 | 0.1685454 | 6.19 | 3607.306 | 2166.89 | 3.947392 | 3.650285 | 4.025592 | 10.61623 | 1.101868 | 0.1055238 | 1
CS2_35_8_30_10 | 6 | -0.0003743133 | 6.432529e-05 | 0.1648246 | 6.827915 | 3591.103 | 2159.859 | 3.949947 | 3.645769 | 4.007148 | 10.58181 | 1.096896 | 0.1057678 | 1
CS2_35_8_30_10 | 7 | -0.0004092131 | 6.424311e-05 | 0.1711438 | 6.531746 | 3579.9 | 2151.903 | 3.950575 | 3.651346 | 3.995389 | 10.54244 | 1.093475 | 0.1047919 | 1
CS2_35_8_30_10 | 8 | -0.000409942 | 6.430763e-05 | 0.1745088 | 6.608286 | 3565.181 | 2144.327 | 3.950529 | 3.646272 | 3.977604 | 10.5057 | 1.08899 | 0.1045692 | 1
CS2_35_8_30_10 | 9 | -0.0003801616 | 6.411615e-05 | 0.1777993 | 5.63512 | 3585.03 | 2104.737 | 3.951558 | 3.654417 | 4.012074 | 10.31178 | 1.095139 | 0.1037437 | 1
CS2_35_8_30_10 | 10 | -0.0003918991 | 6.502048e-05 | 0.1822582 | 5.815686 | 3589.892 | 2019.662 | 3.945821 | 3.659443 | 4.021595 | 9.894697 | 1.096633 | 0.0988115 | 1
CS2_35_8_30_10 | 11 | -0.0004368462 | 6.536824e-05 | 0.182398 | 5.663688 | 3589.191 | 1983.588 | 3.945042 | 3.660966 | 4.022755 | 9.717956 | 1.09643 | 0.09781212 | 1
CS2_35_8_30_10 | 12 | -0.0004444804 | 6.54776e-05 | 0.1861825 | 5.831165 | 3587.661 | 1969.242 | 3.944099 | 3.661643 | 4.022448 | 9.647464 | 1.096006 | 0.09672145 | 1
CS2_35_8_30_10 | 13 | -0.0004449529 | 6.559713e-05 | 0.1872446 | 5.95974 | 3585.818 | 1959.571 | 3.943479 | 3.662175 | 4.021447 | 9.600201 | 1.095429 | 0.09640631 | 1
CS2_35_8_30_10 | 14 | -0.0004487047 | 6.566708e-05 | 0.1849825 | 6.165449 | 3584.241 | 1934.775 | 3.942901 | 3.662837 | 4.021006 | 9.47837 | 1.094994 | 0.09543582 | 1
CS2_35_8_30_10 | 15 | -0.0004511156 | 6.577986e-05 | 0.192947 | 5.778287 | 3582.539 | 1922.338 | 3.942432 | 3.663262 | 4.020045 | 9.417362 | 1.094474 | 0.09485328 | 1
CS2_35_8_30_10 | 16 | -0.0004570319 | 6.589679e-05 | 0.1879403 | 5.821923 | 3580.055 | 1911.62 | 3.941958 | 3.663136 | 4.017849 | 9.364974 | 1.093724 | 0.09420745 | 1
CS2_35_8_30_10 | 17 | -0.0004593501 | 6.604058e-05 | 0.1918936 | 5.522936 | 3576.883 | 1905.245 | 3.941981 | 3.662593 | 4.014574 | 9.333986 | 1.092743 | 0.09402039 | 1
CS2_35_8_30_10 | 18 | -0.000462896 | 6.611694e-05 | 0.1911027 | 5.308029 | 3574.541 | 1900.433 | 3.941967 | 3.670368 | 4.012428 | 9.310481 | 1.092038 | 0.09353517 | 1
CS2_35_8_30_10 | 19 | -0.0004569043 | 6.602754e-05 | 0.1948995 | 5.460848 | 3571.963 | 1898.246 | 3.940752 | 3.670106 | 4.009943 | 9.299448 | 1.091246 | 0.09380082 | 1
CS2_35_8_30_10 | 20 | -0.0004641658 | 6.612482e-05 | 0.1941496 | 5.266623 | 3569.605 | 1887.777 | 3.940799 | 3.669914 | 4.007963 | 9.24843 | 1.090583 | 0.09317687 | 1
CS2_35_8_30_10 | 21 | -0.0004624526 | 6.623659e-05 | 0.1933438 | 5.247324 | 3567.621 | 1880.7 | 3.940659 | 3.669899 | 4.00626 | 9.213605 | 1.089963 | 0.09310998 | 1
CS2_35_8_30_10 | 22 | -0.000466831 | 6.63057e-05 | 0.1951625 | 5.22555 | 3565.589 | 1870.513 | 3.940355 | 3.66967 | 4.004236 | 9.163749 | 1.089315 | 0.09251358 | 1
CS2_35_8_30_10 | 23 | -0.0004679286 | 6.644681e-05 | 0.1962513 | 5.160426 | 3562.886 | 1871.075 | 3.940494 | 3.669059 | 4.001419 | 9.166555 | 1.088509 | 0.09242136 | 1
CS2_35_8_30_10 | 24 | -0.0004694264 | 6.653377e-05 | 0.1954005 | 5.391706 | 3560.23 | 1870.763 | 3.940674 | 3.668348 | 3.998621 | 9.164992 | 1.087729 | 0.09222634 | 1
CS2_35_8_30_10 | 25 | -0.0004729684 | 6.664555e-05 | 0.1958873 | 5.348291 | 3525.359 | 1843.575 | 3.940831 | 3.658085 | 3.949339 | 9.032084 | 1.076929 | 0.09192592 | 1
CS2_35_8_30_10 | 26 | -0.000392695 | 6.562953e-05 | 0.1985398 | 6.079447 | 3500.95 | 2020.846 | 3.947428 | 3.653866 | 3.91554 | 9.900937 | 1.069379 | 0.09930952 | 1
CS2_35_8_30_10 | 27 | -0.0003969845 | 6.539758e-05 | 0.1997124 | 5.281956 | 3488.949 | 2028.893 | 3.950209 | 3.657073 | 3.900306 | 9.940288 | 1.065709 | 0.09993154 | 1
CS2_35_8_30_10 | 28 | -0.0003999713 | 6.53428e-05 | 0.2019326 | 5.154039 | 3480.027 | 2053.235 | 3.951209 | 3.653875 | 3.889447 | 10.05976 | 1.062994 | 0.1013594 | 0.9967369
CS2_35_8_30_10 | 29 | -0.0003903257 | 6.529609e-05 | 0.1990623 | 5.104989 | 3470.245 | 2054.469 | 3.951351 | 3.649362 | 3.87656 | 10.06528 | 1.059968 | 0.1011671 | 0.9942872
CS2_35_8_30_10 | 30 | -0.000400215 | 6.511074e-05 | 0.2019988 | 5.157743 | 3503.346 | 1999.02 | 3.953646 | 3.661455 | 3.925841 | 9.793457 | 1.070183 | 0.09867856 | 0.9929178
CS2_35_8_30_10 | 31 | -0.0004554188 | 6.614396e-05 | 0.2028998 | 5.017976 | 3511.036 | 1931.726 | 3.945602 | 3.666448 | 3.937767 | 9.463655 | 1.07259 | 0.09505486 | 1
CS2_35_8_30_10 | 32 | -0.0004141054 | 6.649512e-05 | 0.2051373 | 4.947162 | 3484.952 | 1917.071 | 3.944581 | 3.661817 | 3.90222 | 9.392197 | 1.064549 | 0.09438791 | 1
CS2_35_8_30_10 | 33 | -0.0003842746 | 6.579242e-05 | 0.2044815 | 4.934659 | 3459.73 | 2050.595 | 3.950434 | 3.656085 | 3.866376 | 10.04675 | 1.056774 | 0.1005735 | 0.9940597
CS2_35_8_30_10 | 34 | -0.0003899578 | 6.556257e-05 | 0.2199158 | 4.682962 | 3451.807 | 2066.25 | 3.953694 | 3.653022 | 3.856405 | 10.12314 | 1.054342 | 0.1017049 | 0.9886784
CS2_35_8_30_10 | 35 | -0.0003931163 | 6.549754e-05 | 0.202415 | 5.004577 | 3447.339 | 2067.547 | 3.952931 | 3.65175 | 3.851336 | 10.12963 | 1.052969 | 0.1017106 | 0.9866952
CS2_35_8_30_10 | 36 | -0.0003865707 | 6.577037e-05 | 0.2064956 | 4.983731 | 3439.557 | 2072.078 | 3.953688 | 3.647915 | 3.840978 | 10.15202 | 1.050582 | 0.1017147 | 0.9852857
CS2_35_8_30_10 | 37 | -0.0003983476 | 6.565944e-05 | 0.2076012 | 5.206582 | 3472.782 | 2017.8 | 3.954117 | 3.659918 | 3.890141 | 9.88566 | 1.060836 | 0.1000653 | 0.9845518
CS2_35_8_30_10 | 38 | -0.0004082251 | 6.649501e-05 | 0.2122499 | 5.132644 | 3480.425 | 1950.491 | 3.947461 | 3.664726 | 3.901778 | 9.555683 | 1.063235 | 0.09590301 | 0.9933432
CS2_35_8_30_10 | 39 | -0.0004094077 | 6.681106e-05 | 0.2125974 | 5.131372 | 3463.283 | 1932.492 | 3.946568 | 3.658019 | 3.880473 | 9.467542 | 1.057961 | 0.09496528 | 0.9952924
CS2_35_8_30_10 | 40 | -0.0003938758 | 6.640991e-05 | 0.2104128 | 4.88274 | 3432.089 | 2074.297 | 3.952269 | 3.647078 | 3.833939 | 10.1627 | 1.048321 | 0.102257 | 0.9883774
CS2_35_8_30_10 | 41 | -0.0003874084 | 6.596183e-05 | 0.2104846 | 4.931366 | 3428.667 | 2071.281 | 3.954216 | 3.654764 | 3.830464 | 10.14761 | 1.047264 | 0.1018772 | 0.9814146
CS2_35_8_30_10 | 42 | -0.0003936226 | 6.613317e-05 | 0.209736 | 4.83703 | 3425.73 | 2067.891 | 3.954201 | 3.65416 | 3.827362 | 10.13128 | 1.046368 | 0.1019372 | 0.9806565
CS2_35_8_30_10 | 43 | -0.0003943258 | 6.621512e-05 | 0.2131763 | 4.833203 | 3420.308 | 2072.281 | 3.954379 | 3.652458 | 3.82097 | 10.15294 | 1.044695 | 0.1020621 | 0.9798511
CS2_35_8_30_10 | 44 | -0.0003846687 | 6.614065e-05 | 0.212936 | 4.973339 | 3440.952 | 2107.015 | 3.955046 | 3.655638 | 3.850503 | 10.3228 | 1.051084 | 0.1032766 | 0.9784929
CS2_35_8_30_10 | 45 | -0.0004102707 | 6.674847e-05 | 0.2169964 | 4.816225 | 3454.206 | 1969.881 | 3.949622 | 3.664225 | 3.870691 | 9.650847 | 1.055185 | 0.09714302 | 0.9853407
CS2_35_8_30_10 | 46 | -0.0004091252 | 6.706928e-05 | 0.2164838 | 4.727052 | 3458.192 | 1947.445 | 3.947785 | 3.658815 | 3.877107 | 9.540971 | 1.056432 | 0.09584901 | 0.9881491
CS2_35_8_30_10 | 47 | -0.0004028428 | 6.761799e-05 | 0.2152781 | 4.930037 | 3416.761 | 2057.423 | 3.950256 | 3.652665 | 3.81831 | 10.0802 | 1.04362 | 0.101489 | 0.9874701
CS2_35_8_30_10 | 48 | -0.0004003523 | 6.630921e-05 | 0.2120005 | 4.844664 | 3413.339 | 2061.141 | 3.954052 | 3.651428 | 3.814293 | 10.09797 | 1.042587 | 0.1018251 | 0.9772623
CS2_35_8_30_10 | 49 | -0.0003822035 | 6.653378e-05 | 0.2135285 | 4.886595 | 3409.433 | 2065.547 | 3.954266 | 3.649878 | 3.809515 | 10.11964 | 1.041386 | 0.1012078 | 0.9762279
CS2_35_8_30_10 | 50 | -0.0003847005 | 6.662576e-05 | 0.2181479 | 4.893783 | 3403.011 | 2066.484 | 3.954775 | 3.64739 | 3.801474 | 10.12447 | 1.039408 | 0.101433 | 0.9753146
CS2_35_9_21_10 | 2 | -0.0003857025 | 6.747154e-05 | 0.2002933 | 5.138714 | 3417.381 | 2208.973 | 3.956462 | 3.64713 | 3.812878 | 10.82258 | 1.043777 | 0.1084687 | 0.9780556
CS2_35_9_21_10 | 3 | -0.000414334 | 6.808857e-05 | 0.2098342 | 4.999703 | 3440.652 | 2069.275 | 3.952475 | 3.658394 | 3.853173 | 10.13784 | 1.050984 | 0.1018872 | 0.9794276
CS2_35_9_21_10 | 4 | -0.0004171834 | 6.888272e-05 | 0.2121541 | 4.811156 | 3443.982 | 2043.761 | 3.948894 | 3.660481 | 3.858206 | 10.01222 | 1.052047 | 0.1007343 | 0.9841053
CS2_35_9_21_10 | 5 | -0.000390752 | 7.039992e-05 | 0.2158308 | 4.743465 | 3398.428 | 2192.425 | 3.947907 | 3.644827 | 3.786251 | 10.74132 | 1.037973 | 0.107504 | 0.9828574
CS2_35_9_21_10 | 6 | -0.0003943403 | 6.768167e-05 | 0.2065523 | 5.267423 | 3396.725 | 2228.16 | 3.95812 | 3.643656 | 3.783583 | 10.91657 | 1.037452 | 0.109138 | 0.9718086
CS2_35_9_21_10 | 7 | -0.0003956084 | 6.815282e-05 | 0.2121797 | 4.779779 | 3399.428 | 2179.88 | 3.957099 | 3.64715 | 3.789541 | 10.67975 | 1.038279 | 0.1080326 | 0.9705048
CS2_35_9_21_10 | 8 | -0.0003925941 | 6.859117e-05 | 0.2194822 | 4.71933 | 3391.287 | 2195.864 | 3.956574 | 3.643414 | 3.778903 | 10.75811 | 1.035825 | 0.1080323 | 0.9707656
CS2_35_9_21_10 | 9 | -0.0003847341 | 6.877507e-05 | 0.2144808 | 4.993835 | 3385.35 | 2251.785 | 3.95788 | 3.63971 | 3.769977 | 11.03239 | 1.033963 | 0.1109071 | 0.9682155
CS2_35_9_21_10 | 10 | -0.0004088206 | 6.799108e-05 | 0.2150527 | 4.806599 | 3414.308 | 2108.696 | 3.95665 | 3.654552 | 3.818512 | 10.33084 | 1.042935 | 0.1041264 | 0.9686268
CS2_35_9_21_10 | 11 | -0.0004156084 | 6.974195e-05 | 0.2234738 | 4.954323 | 3415.747 | 2073.416 | 3.95114 | 3.656941 | 3.822268 | 10.15794 | 1.043394 | 0.1022227 | 0.9756512
CS2_35_9_21_10 | 12 | -0.0004002686 | 7.000232e-05 | 0.2277737 | 4.559369 | 3380.992 | 2138.741 | 3.949406 | 3.641449 | 3.76842 | 10.47841 | 1.032675 | 0.104566 | 0.9740048
CS2_35_9_21_10 | 13 | -0.0003915991 | 6.887581e-05 | 0.2208748 | 4.974758 | 3367.459 | 2238.363 | 3.958015 | 3.642826 | 3.749895 | 10.96643 | 1.028498 | 0.1100839 | 0.9652926
CS2_35_9_21_10 | 14 | -0.000390206 | 6.839486e-05 | 0.2197458 | 4.965611 | 3359.1 | 2230.801 | 3.958333 | 3.63925 | 3.739222 | 10.92913 | 1.025949 | 0.1099446 | 0.9618747
CS2_35_9_21_10 | 15 | -0.0003887691 | 6.856078e-05 | 0.2159146 | 4.787271 | 3354.304 | 2233.786 | 3.959533 | 3.638241 | 3.734369 | 10.94377 | 1.024518 | 0.1099752 | 0.959784
CS2_35_9_21_10 | 16 | -0.000352624 | 6.836419e-05 | 0.2241715 | 4.542999 | 3341.897 | 2245.832 | 3.959097 | 3.639679 | 3.717463 | 11.00263 | 1.020805 | 0.1097428 | 0.9583066
CS2_35_9_21_10 | 17 | -0.0004029919 | 6.760329e-05 | 0.2219214 | 4.740743 | 3376.589 | 2169.258 | 3.96226 | 3.648283 | 3.772621 | 10.62703 | 1.031498 | 0.1069 | 0.9567551
CS2_35_9_21_10 | 18 | -0.0004150443 | 6.97263e-05 | 0.2329689 | 4.502658 | 3379.576 | 2094.791 | 3.953382 | 3.652227 | 3.779194 | 10.26221 | 1.032437 | 0.1031425 | 0.9656957
CS2_35_9_21_10 | 19 | -0.0004144843 | 6.976749e-05 | 0.2328309 | 4.825173 | 3344.821 | 2060.527 | 3.951926 | 3.639463 | 3.728445 | 10.09433 | 1.021759 | 0.1021943 | 0.9657562
CS2_35_9_21_10 | 20 | -0.0003477415 | 6.877554e-05 | 0.2248289 | 4.567029 | 3322.46 | 2271.035 | 3.960059 | 3.633373 | 3.694786 | 11.12604 | 1.014857 | 0.1109636 | 0.9541823
CS2_35_9_21_10 | 21 | -0.0003885193 | 6.814359e-05 | 0.2244795 | 4.501216 | 3325.663 | 2251.364 | 3.961665 | 3.637594 | 3.701622 | 11.0299 | 1.015826 | 0.1100479 | 0.9502417
CS2_35_9_21_10 | 23 | -0.0003833324 | 6.869666e-05 | 0.2280295 | 4.581074 | 3311.46 | 2286.285 | 3.962069 | 3.640545 | 3.684209 | 11.20121 | 1.011405 | 0.1118404 | 0.95245
CS2_35_9_21_10 | 24 | -0.0003449599 | 6.863038e-05 | 0.2342158 | 4.512336 | 3329.758 | 2298.441 | 3.963858 | 3.642755 | 3.710167 | 11.26035 | 1.017039 | 0.1124413 | 0.9464448
CS2_35_9_21_10 | 25 | -0.0003731043 | 6.957748e-05 | 0.2397484 | 4.281557 | 3345.012 | 2134.337 | 3.957814 | 3.64765 | 3.736779 | 10.45618 | 1.021747 | 0.1048685 | 0.9537594
CS2_35_9_21_10 | 26 | -0.0003740407 | 6.994374e-05 | 0.2394881 | 4.289602 | 3345.919 | 2108.728 | 3.955773 | 3.649402 | 3.739506 | 10.33122 | 1.022068 | 0.1032423 | 0.9565458
CS2_35_9_21_10 | 27 | -0.0004143109 | 6.998396e-05 | 0.2405451 | 4.450595 | 3345.341 | 2100.479 | 3.954981 | 3.650051 | 3.739628 | 10.29046 | 1.021876 | 0.1029749 | 0.9564087
CS2_35_9_21_10 | 28 | -0.0004131032 | 6.999761e-05 | 0.2424083 | 4.167795 | 3344.233 | 2088.761 | 3.954684 | 3.650281 | 3.739068 | 10.23297 | 1.021574 | 0.1027732 | 0.9559677
CS2_35_9_21_10 | 29 | -0.0004213171 | 7.001593e-05 | 0.2382699 | 4.662004 | 3342.999 | 2080.199 | 3.954423 | 3.650534 | 3.738372 | 10.19093 | 1.021218 | 0.1019918 | 0.9559977
CS2_35_9_21_10 | 30 | -0.0004223971 | 7.003831e-05 | 0.2377172 | 4.267003 | 3343.719 | 2072.324 | 3.953975 | 3.651673 | 3.740201 | 10.15212 | 1.021453 | 0.1015202 | 0.9557755
CS2_35_9_21_10 | 31 | -0.000417449 | 7.012758e-05 | 0.2429865 | 4.176553 | 3343.079 | 2062.012 | 3.953365 | 3.651988 | 3.739908 | 10.10197 | 1.021237 | 0.1014365 | 0.9556679
CS2_35_9_21_10 | 32 | -0.0004234191 | 7.017249e-05 | 0.240599 | 4.442623 | 3341.548 | 2052.451 | 3.95307 | 3.651984 | 3.738684 | 10.05508 | 1.020787 | 0.1007994 | 0.9556179
CS2_35_9_21_10 | 33 | -0.0004223043 | 7.021582e-05 | 0.2401525 | 4.244432 | 3339.235 | 2056.981 | 3.953286 | 3.651247 | 3.73605 | 10.07683 | 1.020094 | 0.1008243 | 0.9550347
CS2_35_9_21_10 | 34 | -0.0004193962 | 7.025292e-05 | 0.2389857 | 4.281338 | 3337.517 | 2057.716 | 3.953477 | 3.659337 | 3.734283 | 10.08122 | 1.01957 | 0.1010192 | 0.9543425
CS2_35_9_21_10 | 35 | -0.0004185277 | 7.030102e-05 | 0.242687 | 4.346599 | 3336.095 | 2056.216 | 3.953605 | 3.658971 | 3.732594 | 10.07358 | 1.01911 | 0.1009342 | 0.9537966
CS2_35_9_21_10 | 36 | -0.0004225856 | 7.03615e-05 | 0.2407717 | 4.258995 | 3335.361 | 2048.388 | 3.953655 | 3.659038 | 3.732067 | 10.03481 | 1.018893 | 0.1006898 | 0.9534516
CS2_35_9_21_10 | 37 | -0.0004255099 | 7.040208e-05 | 0.2414282 | 4.259744 | 3334.955 | 2052.029 | 3.953498 | 3.65925 | 3.732024 | 10.05305 | 1.018792 | 0.1004087 | 0.953598
CS2_35_9_21_10 | 38 | -0.0004272293 | 7.04487e-05 | 0.2447243 | 4.174274 | 3334.831 | 2050.592 | 3.953359 | 3.659648 | 3.732336 | 10.04591 | 1.018758 | 0.1001687 | 0.953502
CS2_35_9_21_10 | 39 | -0.0004251973 | 7.050285e-05 | 0.2433274 | 4.140289 | 3337.081 | 2038.561 | 3.953142 | 3.661238 | 3.735996 | 9.987118 | 1.019472 | 0.1001377 | 0.9531526
CS2_35_9_21_10 | 40 | -0.000432308 | 7.04963e-05 | 0.2447174 | 4.219562 | 3339.004 | 2023.265 | 3.951497 | 3.654388 | 3.739319 | 9.912118 | 1.020082 | 0.09882719 | 0.954408
CS2_35_9_21_10 | 42 | -0.0003909013 | 7.174714e-05 | 0.2506302 | 4.075938 | 3276.337 | 2223.006 | 3.95489 | 3.641516 | 3.647687 | 10.89121 | 1.000735 | 0.1084377 | 0.9539731
CS2_35_9_21_10 | 43 | -0.0003927561 | 6.936387e-05 | 0.2411237 | 4.176582 | 3280.853 | 2238.224 | 3.962361 | 3.643946 | 3.65411 | 10.96567 | 1.002147 | 0.109364 | 0.936919
CS2_35_9_21_10 | 44 | -0.0003908888 | 7.001193e-05 | 0.2428016 | 4.213553 | 3271.305 | 2240.427 | 3.962284 | 3.639763 | 3.641771 | 10.97632 | 0.9992175 | 0.1097184 | 0.9380562
CS2_35_9_21_10 | 45 | -0.0003495413 | 6.980917e-05 | 0.2478153 | 4.155537 | 3268.24 | 2253.395 | 3.963354 | 3.638633 | 3.638043 | 11.04017 | 0.9982693 | 0.1100454 | 0.9355145
CS2_35_9_21_10 | 46 | -0.0003810915 | 7.02579e-05 | 0.2542799 | 4.197151 | 3258.664 | 2305.175 | 3.964012 | 3.630956 | 3.622378 | 11.29403 | 0.9952867 | 0.1127067 | 0.934139
CS2_35_9_21_10 | 47 | -0.0004063773 | 6.978778e-05 | 0.2429369 | 4.230893 | 3296.467 | 2151.743 | 3.962033 | 3.650149 | 3.681912 | 10.5418 | 1.006972 | 0.1055577 | 0.9340044
CS2_35_9_21_10 | 48 | -0.0004103245 | 7.05454e-05 | 0.2522919 | 3.978087 | 3299.468 | 2115.995 | 3.95663 | 3.652955 | 3.687376 | 10.36648 | 1.007924 | 0.1037935 | 0.9430111
CS2_35_9_21_10 | 49 | -0.0003954645 | 7.072647e-05 | 0.2504951 | 4.335706 | 3252.305 | 2187.287 | 3.954547 | 3.63971 | 3.617416 | 10.71608 | 0.9933488 | 0.1062578 | 0.9415656
CS2_35_9_21_10 | 50 | -0.000381023 | 7.001303e-05 | 0.2507115 | 4.119821 | 3244.414 | 2302.238 | 3.96641 | 3.635537 | 3.606449 | 11.27968 | 0.9909086 | 0.1129519 | 0.9296179
CS2_35_9_30_10 | 1 | -0.000375988 | 6.447779e-05 | 0.2339639 | 4.319063 | 3263.101 | 2330.456 | 3.973488 | 3.632289 | 3.627261 | 11.41772 | 0.9966329 | 0.113208 | 0.9275673
CS2_35_9_30_10 | 3 | -0.0003956019 | 7.001603e-05 | 0.2498655 | 4.155719 | 3295.935 | 2190.071 | 3.958533 | 3.649025 | 3.680465 | 10.72941 | 1.006845 | 0.1071938 | 0.9461849
CS2_35_9_30_10 | 4 | -0.0004082318 | 7.020412e-05 | 0.2524061 | 4.115488 | 3297.202 | 2141.229 | 3.957643 | 3.651404 | 3.683862 | 10.49025 | 1.007217 | 0.1047803 | 0.9438151
CS2_35_9_30_10 | 5 | -0.000343551 | 7.073747e-05 | 0.2527833 | 4.126748 | 3249.649 | 2296.317 | 3.961657 | 3.636205 | 3.611678 | 11.2505 | 0.9925444 | 0.1122538 | 0.9415956
CS2_35_9_30_10 | 6 | -0.0003806376 | 6.964519e-05 | 0.2440127 | 4.264744 | 3254.883 | 2311.441 | 3.966131 | 3.631567 | 3.620112 | 11.3246 | 0.9941831 | 0.1128802 | 0.9304087
CS2_35_9_30_10 | 7 | -0.0003472479 | 6.974257e-05 | 0.2523078 | 4.281206 | 3256.665 | 2268.192 | 3.964879 | 3.633038 | 3.623092 | 11.11239 | 0.9947304 | 0.1110026 | 0.9320144
CS2_35_9_30_10 | 8 | -0.0003860134 | 7.001317e-05 | 0.2517923 | 4.116475 | 3254.165 | 2272.099 | 3.964599 | 3.63234 | 3.620222 | 11.13167 | 0.9939517 | 0.111405 | 0.932214
CS2_35_9_30_10 | 9 | -0.0003451989 | 6.994501e-05 | 0.2545055 | 4.012906 | 3259.103 | 2278.973 | 3.964245 | 3.633949 | 3.625905 | 11.1652 | 0.9954727 | 0.1116664 | 0.9314959
CS2_35_9_30_10 | 10 | -0.0004020817 | 7.009106e-05 | 0.2523568 | 4.033437 | 3284.686 | 2169.087 | 3.962077 | 3.644678 | 3.6669 | 10.62653 | 1.003399 | 0.106483 | 0.9342408
CS2_35_9_30_10 | 11 | -0.000415032 | 7.063431e-05 | 0.2547404 | 4.246709 | 3291 | 2124.995 | 3.958471 | 3.649609 | 3.677063 | 10.41029 | 1.005339 | 0.1037577 | 0.9406659
CS2_35_9_30_10 | 12 | -0.0003998392 | 7.113622e-05 | 0.2565178 | 3.921038 | 3251.228 | 2199.038 | 3.955855 | 3.640612 | 3.61762 | 10.77314 | 0.9930787 | 0.1067741 | 0.940522
CS2_35_9_30_10 | 13 | -0.0003835047 | 7.015638e-05 | 0.2548468 | 3.9979 | 3246.884 | 2293.129 | 3.965104 | 3.638253 | 3.611556 | 11.23432 | 0.991749 | 0.1123258 | 0.930451
CS2_35_9_30_10 | 15 | -0.0003461632 | 7.040732e-05 | 0.2502187 | 4.569489 | 3240.619 | 2315.285 | 3.963472 | 3.635231 | 3.603201 | 11.34324 | 0.9898151 | 0.1132787 | 0.9352049
CS2_35_9_30_10 | 16 | -0.0003613973 | 7.023553e-05 | 0.2503802 | 4.231451 | 3246.884 | 2283.989 | 3.965582 | 3.638553 | 3.611803 | 11.19014 | 0.9917332 | 0.1125625 | 0.927879
CS2_35_9_30_10 | 17 | -0.0003424959 | 7.048739e-05 | 0.253287 | 3.977963 | 3271.794 | 2311.318 | 3.965226 | 3.647019 | 3.649799 | 11.3232 | 0.9994538 | 0.1132629 | 0.9298977
CS2_35_9_30_10 | 18 | -0.0004093326 | 7.074176e-05 | 0.2530786 | 4.222644 | 3284.657 | 2130.042 | 3.958381 | 3.647696 | 3.669673 | 10.43524 | 1.003318 | 0.1042396 | 0.9382403
CS2_35_9_30_10 | 19 | -0.0004138036 | 7.104761e-05 | 0.2527416 | 3.970797 | 3287.095 | 2101.871 | 3.956391 | 3.649557 | 3.673668 | 10.29755 | 1.004072 | 0.1029809 | 0.9405843
CS2_35_9_30_10 | 20 | -0.0003486653 | 7.187838e-05 | 0.2597318 | 4.046655 | 3239.681 | 2256.443 | 3.960085 | 3.63582 | 3.602818 | 11.05494 | 0.9894746 | 0.1105337 | 0.9393611
CS2_35_9_30_10 | 21 | -0.000388256 | 7.0198e-05 | 0.251291 | 4.083368 | 3249.588 | 2264.958 | 3.965361 | 3.641402 | 3.616754 | 11.09652 | 0.9925056 | 0.1111255 | 0.9281118
CS2_35_9_30_10 | 22 | -0.0003909533 | 7.077748e-05 | 0.2523718 | 4.032355 | 3263.34 | 2246.022 | 3.963328 | 3.64043 | 3.635862 | 11.00374 | 0.9967846 | 0.1100809 | 0.9302997
CS2_35_9_30_10 | 24 | -0.0004136877 | 7.121813e-05 | 0.2520037 | 4.040869 | 3287.582 | 2084.561 | 3.955151 | 3.651502 | 3.676435 | 10.21224 | 1.004337 | 0.1022386 | 0.9437605
CS2_35_9_30_10 | 25 | -0.0004169168 | 7.120356e-05 | 0.2506782 | 4.057911 | 3289.27 | 2069.717 | 3.955147 | 3.652475 | 3.678683 | 10.1397 | 1.004833 | 0.1015971 | 0.9402977
CS2_35_9_30_10 | 26 | -0.0004197674 | 7.133045e-05 | 0.2548075 | 4.061086 | 3290.395 | 2063.249 | 3.954737 | 3.652899 | 3.680019 | 10.10767 | 1.00518 | 0.1012983 | 0.940764
CS2_35_9_30_10 | 27 | -0.0004180042 | 7.150173e-05 | 0.2581119 | 3.904078 | 3291.474 | 2060.843 | 3.955508 | 3.653546 | 3.681694 | 10.09617 | 1.005552 | 0.1012343 | 0.9409108
CS2_35_9_30_10 | 28 | -0.0004236667 | 7.150099e-05 | 0.2516697 | 4.040888 | 3292.708 | 2058.109 | 3.955065 | 3.654341 | 3.683505 | 10.08286 | 1.005935 | 0.1007778 | 0.9415491
CS2_35_9_30_10 | 29 | -0.0004228093 | 7.15275e-05 | 0.2564822 | 3.962991 | 3293.724 | 2047.531 | 3.954593 | 3.655029 | 3.68499 | 10.03091 | 1.006234 | 0.1005995 | 0.9415634
CS2_35_9_30_10 | 30 | -0.0004207057 | 7.152182e-05 | 0.2533262 | 4.020302 | 3297.569 | 2047.906 | 3.954064 | 3.657368 | 3.690539 | 10.03251 | 1.007412 | 0.1004529 | 0.9420622
CS2_35_9_30_10 | 31 | -0.0004253587 | 7.160026e-05 | 0.2541124 | 4.207383 | 3298.539 | 2029.017 | 3.9526 | 3.657609 | 3.691692 | 9.940171 | 1.00774 | 0.09963343 | 0.9429055
CS2_35_9_30_10 | 32 | -0.0004254654 | 7.174601e-05 | 0.2543477 | 4.057732 | 3299.242 | 2025.782 | 3.953835 | 3.658044 | 3.692655 | 9.924154 | 1.007939 | 0.09953366 | 0.9431806
CS2_35_9_30_10 | 33 | -0.0004269997 | 7.173992e-05 | 0.2487856 | 4.318075 | 3299.523 | 2026.235 | 3.953633 | 3.658303 | 3.693069 | 9.926201 | 1.008001 | 0.09958111 | 0.9434263
CS2_35_9_30_10 | 34 | -0.0004225118 | 7.176239e-05 | 0.2480801 | 4.13554 | 3301.118 | 2030.141 | 3.953471 | 3.65892 | 3.695072 | 9.945836 | 1.008498 | 0.09958213 | 0.9434754
CS2_35_9_30_10 | 35 | -0.0004244705 | 7.175715e-05 | 0.251325 | 4.158675 | 3301.57 | 2022.861 | 3.953127 | 3.659238 | 3.695846 | 9.909889 | 1.008657 | 0.09935678 | 0.9438528
CS2_35_9_30_10 | 36 | -0.0004255368 | 7.17869e-05 | 0.2526101 | 4.033797 | 3301.805 | 2015.22 | 3.952923 | 3.659426 | 3.696207 | 9.872321 | 1.00872 | 0.09914897 | 0.9439587
CS2_35_9_30_10 | 37 | -0.0004266245 | 7.178974e-05 | 0.2547379 | 4.198795 | 3302.118 | 2015.517 | 3.952724 | 3.659695 | 3.696658 | 9.874305 | 1.008793 | 0.09926122 | 0.9440875
CS2_35_9_30_10 | 38 | -0.0004290537 | 7.177135e-05 | 0.2522211 | 4.038357 | 3302.212 | 2007.767 | 3.95249 | 3.659868 | 3.697354 | 9.836094 | 1.008941 | 0.09874773 | 0.9442049
CS2_35_9_30_10 | 39 | -0.0004203026 | 7.175239e-05 | 0.2527914 | 4.082707 | 3302.024 | 2009.143 | 3.952216 | 3.659858 | 3.697205 | 9.84221 | 1.008889 | 0.09895917 | 0.9443427
CS2_35_9_30_10 | 40 | -0.0004263214 | 7.177291e-05 | 0.2508451 | 4.109625 | 3302.149 | 2013.83 | 3.952182 | 3.659926 | 3.697298 | 9.865631 | 1.008905 | 0.09887358 | 0.9445103
CS2_35_9_30_10 | 41 | -0.0004218394 | 7.178781e-05 | 0.2539307 | 4.010874 | 3301.993 | 2006.987 | 3.952131 | 3.660029 | 3.69731 | 9.831924 | 1.008867 | 0.098958 | 0.9443584
CS2_35_9_30_10 | 42 | -0.000418993 | 7.183762e-05 | 0.2515191 | 4.047375 | 3269.388 | 2024.184 | 3.952116 | 3.647276 | 3.648357 | 9.916731 | 0.9988039 | 0.09859963 | 0.9430183
CS2_35_9_30_10 | 43 | -0.0003964336 | 7.13111e-05 | 0.2553518 | 4.23313 | 3259.715 | 2199.273 | 3.959818 | 3.640328 | 3.63342 | 10.77433 | 0.9958195 | 0.1080937 | 0.9341104
CS2_35_9_30_10 | 44 | -0.0004033166 | 7.121675e-05 | 0.2565755 | 4.172852 | 3257.48 | 2172.836 | 3.960336 | 3.638977 | 3.630194 | 10.64511 | 0.9951081 | 0.1069708 | 0.9329456
CS2_35_9_30_10 | 45 | -0.0003594467 | 7.12717e-05 | 0.2540791 | 4.002556 | 3246.917 | 2206.617 | 3.960299 | 3.64085 | 3.614242 | 10.81046 | 0.9917733 | 0.108444 | 0.9320922
CS2_35_9_30_10 | 46 | -0.0003935473 | 7.105171e-05 | 0.2510121 | 3.995988 | 3239.416 | 2238.084 | 3.962619 | 3.635715 | 3.602835 | 10.96498 | 0.9894843 | 0.1100565 | 0.9287282
CS2_35_9_30_10 | 47 | -0.0003923633 | 7.117721e-05 | 0.2589714 | 3.947363 | 3269.344 | 2244.461 | 3.965612 | 3.648177 | 3.648889 | 10.99585 | 0.998695 | 0.1114197 | 0.9278605
CS2_35_9_30_10 | 48 | -0.0004121898 | 7.173199e-05 | 0.2562978 | 4.001236 | 3278.894 | 2101.107 | 3.957861 | 3.646464 | 3.663961 | 10.29354 | 1.001655 | 0.1035587 | 0.9357946
CS2_35_9_30_10 | 49 | -0.0004163913 | 7.193523e-05 | 0.2543222 | 4.003118 | 3275.316 | 2074.045 | 3.956384 | 3.655288 | 3.661215 | 10.16092 | 1.000554 | 0.1022235 | 0.9379899
CS2_35_9_30_10 | 50 | -0.0003893855 | 7.196954e-05 | 0.2573846 | 4.025903 | 3237.994 | 2235.881 | 3.960595 | 3.635576 | 3.601465 | 10.95436 | 0.989035 | 0.1101642 | 0.9346798
CS2_35_9_7_10 | 1 | -0.000409777 | 6.042019e-05 | 0.1750243 | 6.163699 | 3562.478 | 2071.735 | 3.965411 | 3.65494 | 3.985008 | 10.15026 | 1.088182 | 0.1017539 | 0.9763908
CS2_35_9_7_10 | 2 | -0.0004090688 | 6.673031e-05 | 0.1906024 | 5.755115 | 3550.306 | 2111.296 | 3.94622 | 3.658651 | 3.970215 | 10.34374 | 1.08444 | 0.103732 | 1
CS2_35_9_7_10 | 3 | -0.00043535 | 6.695964e-05 | 0.193407 | 5.252512 | 3562.391 | 2003.973 | 3.94411 | 3.663402 | 3.994397 | 9.817893 | 1.088229 | 0.09860746 | 1
CS2_35_9_7_10 | 4 | -0.0004389611 | 6.782972e-05 | 0.1959446 | 5.474029 | 3560.971 | 1973.272 | 3.941726 | 3.664562 | 3.994686 | 9.667388 | 1.087843 | 0.09727327 | 1
CS2_35_9_7_10 | 5 | -0.0004267159 | 6.891013e-05 | 0.1966537 | 5.308424 | 3530.042 | 2045.017 | 3.941413 | 3.653889 | 3.948366 | 10.01922 | 1.078276 | 0.1005234 | 1
CS2_35_9_7_10 | 7 | -0.0004134342 | 6.720605e-05 | 0.1998836 | 5.069407 | 3512.213 | 2108 | 3.947615 | 3.655268 | 3.926261 | 10.32763 | 1.072817 | 0.1035465 | 1
CS2_35_9_7_10 | 8 | -0.0004140531 | 6.725193e-05 | 0.2037416 | 5.300085 | 3503.244 | 2090.984 | 3.948327 | 3.651986 | 3.915327 | 10.24423 | 1.070075 | 0.1030839 | 1
CS2_35_9_7_10 | 9 | -0.0004011854 | 6.759584e-05 | 0.2071553 | 4.993304 | 3475.492 | 2175.794 | 3.948316 | 3.644089 | 3.874895 | 10.65996 | 1.061496 | 0.1067189 | 0.9997047
CS2_35_9_7_10 | 10 | -0.000410617 | 6.629169e-05 | 0.2005068 | 5.33969 | 3482.137 | 2127.531 | 3.953073 | 3.651981 | 3.889057 | 10.42344 | 1.063599 | 0.1048347 | 0.9938411
CS2_35_9_7_10 | 11 | -0.0004115234 | 6.731922e-05 | 0.210157 | 5.861028 | 3474.277 | 2127.281 | 3.951487 | 3.649191 | 3.879628 | 10.42234 | 1.061205 | 0.1044142 | 0.9950379
CS2_35_9_7_10 | 12 | -0.000374708 | 6.733795e-05 | 0.209175 | 4.938322 | 3447.992 | 2163.232 | 3.951867 | 3.642398 | 3.841829 | 10.59824 | 1.053119 | 0.1063027 | 0.9922331
CS2_35_9_7_10 | 13 | -0.0003980901 | 6.669833e-05 | 0.2084865 | 4.917433 | 3440.633 | 2208.074 | 3.955728 | 3.640573 | 3.833848 | 10.81816 | 1.050844 | 0.1087433 | 0.9854749
CS2_35_9_7_10 | 14 | -0.0003596494 | 6.668939e-05 | 0.2108123 | 5.106327 | 3433.961 | 2189.606 | 3.955855 | 3.647037 | 3.826594 | 10.7276 | 1.048804 | 0.1075385 | 0.9836998
CS2_35_9_7_10 | 15 | -0.0003737019 | 6.673045e-05 | 0.2111303 | 5.212304 | 3429.118 | 2174.044 | 3.956649 | 3.646551 | 3.821998 | 10.65172 | 1.047336 | 0.1075662 | 0.982029
CS2_35_9_7_10 | 16 | -0.0003588609 | 6.697751e-05 | 0.2138513 | 4.781602 | 3414.367 | 2212.699 | 3.956089 | 3.639108 | 3.801901 | 10.84124 | 1.042813 | 0.1084796 | 0.9801143
CS2_35_9_7_10 | 17 | -0.0003602921 | 6.634074e-05 | 0.2178651 | 5.03417 | 3421.448 | 2192.732 | 3.95795 | 3.645697 | 3.814699 | 10.74312 | 1.045004 | 0.10772 | 0.9768274
CS2_35_9_7_10 | 18 | -0.000404643 | 6.706041e-05 | 0.2137766 | 4.857231 | 3418.917 | 2174.217 | 3.95586 | 3.646032 | 3.813077 | 10.65219 | 1.044261 | 0.1066185 | 0.9786657
CS2_35_9_7_10 | 19 | -0.0003813178 | 6.717877e-05 | 0.2182608 | 4.773403 | 3400.774 | 2160.138 | 3.955907 | 3.644502 | 3.787807 | 10.58369 | 1.038669 | 0.1067367 | 0.9774675
CS2_35_9_7_10 | 20 | -0.0003523036 | 6.699404e-05 | 0.2152417 | 4.665839 | 3393.211 | 2237.167 | 3.958641 | 3.641929 | 3.778718 | 10.96059 | 1.036345 | 0.1094137 | 0.9724055
CS2_35_9_7_10 | 21 | -0.0003973518 | 6.694326e-05 | 0.2151036 | 4.779773 | 3390.04 | 2215.668 | 3.958826 | 3.641967 | 3.776056 | 10.85534 | 1.035361 | 0.1080138 | 0.9708796
CS2_35_9_7_10 | 22 | -0.0003995066 | 6.705316e-05 | 0.2235187 | 4.930702 | 3386.634 | 2202.059 | 3.959172 | 3.641564 | 3.772907 | 10.78916 | 1.034336 | 0.1078467 | 0.969691
CS2_35_9_7_10 | 23 | -0.0003639486 | 6.707993e-05 | 0.2218133 | 4.802109 | 3372.306 | 2219.355 | 3.958277 | 3.642261 | 3.753322 | 10.87354 | 1.029956 | 0.108764 | 0.9684131
CS2_35_9_7_10 | 24 | -0.0003691848 | 6.688611e-05 | 0.2271663 | 4.627948 | 3384.527 | 2201.279 | 3.961243 | 3.643158 | 3.773024 | 10.7847 | 1.033744 | 0.1082455 | 0.9653019
CS2_35_9_7_10 | 25 | -0.0003769404 | 6.745758e-05 | 0.2267909 | 4.528587 | 3383.199 | 2175.639 | 3.958092 | 3.643614 | 3.772455 | 10.65931 | 1.033347 | 0.1068376 | 0.9685232
CS2_35_9_7_10 | 26 | -0.0003639119 | 6.76189e-05 | 0.2292732 | 4.588191 | 3378.965 | 2174.701 | 3.958222 | 3.641896 | 3.767298 | 10.65453 | 1.032053 | 0.1063867 | 0.9678586
CS2_35_9_7_10 | 27 | -0.0003662151 | 6.755211e-05 | 0.2299579 | 4.532149 | 3373.808 | 2175.701 | 3.957595 | 3.640106 | 3.761109 | 10.65934 | 1.030474 | 0.1066712 | 0.9667153
CS2_35_9_7_10 | 28 | -0.0003677949 | 6.75764e-05 | 0.2243939 | 4.760519 | 3370.199 | 2174.733 | 3.958261 | 3.647521 | 3.757179 | 10.65465 | 1.029368 | 0.106446 | 0.9652861
CS2_35_9_7_10 | 29 | -0.0003676544 | 6.768769e-05 | 0.2287538 | 4.515368 | 3369.824 | 2167.593 | 3.958727 | 3.648486 | 3.757866 | 10.6196 | 1.029253 | 0.1062541 | 0.9643036
CS2_35_9_7_10 | 30 | -0.0003708396 | 6.777237e-05 | 0.225871 | 4.604855 | 3366.2 | 2167.015 | 3.958034 | 3.647719 | 3.754112 | 10.61664 | 1.028177 | 0.106196 | 0.964133
CS2_35_9_7_10 | 31 | -0.0003677538 | 6.784072e-05 | 0.227112 | 4.509066 | 3359.808 | 2177.702 | 3.95758 | 3.644908 | 3.745779 | 10.66929 | 1.026204 | 0.1069665 | 0.9630126
CS2_35_9_7_10 | 32 | -0.0003727227 | 6.786619e-05 | 0.2281207 | 4.43428 | 3355.574 | 2181.311 | 3.958459 | 3.643344 | 3.740786 | 10.68671 | 1.024932 | 0.1071916 | 0.9613821
CS2_35_9_7_10 | 33 | -0.0003677243 | 6.800404e-05 | 0.2282007 | 4.539908 | 3352.496 | 2185.217 | 3.959191 | 3.642451 | 3.737337 | 10.70568 | 1.023981 | 0.106963 | 0.9601382
CS2_35_9_7_10 | 34 | -0.0003760679 | 6.788256e-05 | 0.2275754 | 4.843181 | 3347.965 | 2190.17 | 3.958426 | 3.640517 | 3.73168 | 10.73038 | 1.022582 | 0.1076669 | 0.95926
CS2_35_9_7_10 | 35 | -0.0003640294 | 6.793594e-05 | 0.2305174 | 4.385897 | 3345.402 | 2190.373 | 3.958941 | 3.639871 | 3.728845 | 10.73138 | 1.021797 | 0.1069767 | 0.9580992
CS2_35_9_7_10 | 36 | -0.0004013321 | 6.808353e-05 | 0.2299711 | 4.508834 | 3342.465 | 2188.873 | 3.959355 | 3.647329 | 3.725511 | 10.72345 | 1.020904 | 0.1069461 | 0.9573006
CS2_35_9_7_10 | 37 | -0.0003690596 | 6.819879e-05 | 0.2352366 | 4.439913 | 3343.122 | 2190.842 | 3.959503 | 3.640112 | 3.727295 | 10.73367 | 1.021136 | 0.1071002 | 0.9567737
CS2_35_9_7_10 | 38 | -0.0004023226 | 6.840977e-05 | 0.2352668 | 4.499134 | 3337.403 | 2190.92 | 3.959152 | 3.645954 | 3.719827 | 10.73399 | 1.019369 | 0.1068203 | 0.9566728
CS2_35_9_7_10 | 39 | -0.0003616509 | 6.815037e-05 | 0.2321326 | 4.388831 | 3333.715 | 2189.779 | 3.958989 | 3.644818 | 3.715542 | 10.72849 | 1.018236 | 0.1068873 | 0.9551833
CS2_35_9_7_10 | 40 | -0.0003636422 | 6.826346e-05 | 0.2364596 | 4.445881 | 3331.715 | 2195.17 | 3.95964 | 3.644315 | 3.713354 | 10.75457 | 1.017624 | 0.1074093 | 0.9541947
CS2_35_9_7_10 | 41 | -0.0003560675 | 6.878648e-05 | 0.2308888 | 4.558345 | 3300.572 | 2265.87 | 3.959803 | 3.635171 | 3.66949 | 11.1011 | 1.008044 | 0.1107002 | 0.952645
CS2_35_9_7_10 | 42 | -0.0003458991 | 6.788383e-05 | 0.239861 | 4.256048 | 3289.087 | 2299.291 | 3.964136 | 3.628805 | 3.653582 | 11.26511 | 1.004487 | 0.1125108 | 0.9442765
CS2_35_9_7_10 | 43 | -0.0003517011 | 6.79761e-05 | 0.2356809 | 4.439756 | 3285.557 | 2313.025 | 3.965829 | 3.636164 | 3.649661 | 11.33235 | 1.003419 | 0.1127405 | 0.9417761
CS2_35_9_7_10 | 44 | -0.0003419453 | 6.791585e-05 | 0.2371483 | 4.34358 | 3279.947 | 2315.228 | 3.965605 | 3.634255 | 3.643066 | 11.34363 | 1.001733 | 0.1130211 | 0.940628
CS2_35_9_8_10 | 2 | -0.000395983 | 6.839839e-05 | 0.2245764 | 4.711682 | 3335.788 | 2217.348 | 3.960784 | 3.643428 | 3.715655 | 10.86313 | 1.018812 | 0.1077071 | 0.9566389
CS2_35_9_8_10 | 3 | -0.0003932445 | 6.854789e-05 | 0.2282773 | 4.663939 | 3327.694 | 2214.817 | 3.959815 | 3.638987 | 3.704462 | 10.85133 | 1.016363 | 0.1080843 | 0.9546866
CS2_35_9_8_10 | 4 | -0.0004134567 | 6.835148e-05 | 0.231627 | 4.448528 | 3355.417 | 2124.321 | 3.958388 | 3.651108 | 3.748811 | 10.40699 | 1.02493 | 0.1036191 | 0.9541127
CS2_35_9_8_10 | 5 | -0.0004171908 | 6.925633e-05 | 0.2322965 | 4.470768 | 3356.34 | 2106.025 | 3.95526 | 3.652565 | 3.751075 | 10.318 | 1.025215 | 0.1026074 | 0.9606146
CS2_35_9_8_10 | 6 | -0.0004062929 | 6.944395e-05 | 0.2284007 | 4.604532 | 3323.524 | 2165.006 | 3.953759 | 3.640884 | 3.703083 | 10.60681 | 1.015112 | 0.1046097 | 0.9595204
CS2_35_9_8_10 | 7 | -0.0003680356 | 6.859624e-05 | 0.2312569 | 4.491237 | 2971.495 | 2224.567 | 3.960923 | 3.690553 | 3.346517 | 10.89887 | 0.9075977 | 0.1092119 | 0.9509961