## Sheet1
Cycle | SCC | SCV | DVV | ICP | CCDT | ACCV_C | ACCV_D | CVCT | ECD | CCD | ECV | CCV | SoH
1 | -1.536449e-07 | -2.708223e-08 | -4.989268 | 7.124002 | 2689.7556 | 3.928602 | 4.027334 | 5387.7462 | 3.649023 | 0.9060644 | 5.732501 | 1.36488 | 0.9134051
2 | 3.192529e-07 | 3.311029e-08 | -4.822854 | 7.487848 | 2689.793 | 3.790029 | 4.028296 | 3758.7861 | 3.649889 | 0.9060637 | 2.498224 | 0.6245553 | 0.9134046
3 | 2.050085e-07 | -4.835899e-08 | -4.375433198 | 7.5542 | 2689.7124 | 3.789899 | 4.028266 | 3771.5883 | 3.649864 | 0.9060642 | 2.499008 | 0.6247511 | 0.9134119
4 | 2.482653e-07 | -3.07977e-08 | -4.649115 | 7.335449 | 2689.7539 | 3.789797 | 4.02833 | 3762.3398 | 3.649929 | 0.906065 | 2.497486 | 0.6243709 | 0.9134125
5 | 2.625256e-07 | -9.885481e-09 | -4.53553 | 7.15232 | 2689.7029 | 3.789674 | 4.028397 | 3762.4165 | 3.649979 | 0.9060637 | 2.496674 | 0.6241682 | 0.9134139
6 | 1.909611e-07 | 1.994337e-08 | -4.836681 | 7.064257 | 2689.7388 | 3.789519 | 4.028474 | 3741.8459 | 3.650063 | 0.9060668 | 2.494926 | 0.6237308 | 0.9134068
7 | 2.167552e-07 | -8.598069e-09 | -4.144482 | 7.007805 | 2689.7348 | 3.789478 | 4.028459 | 3743.4577 | 3.650047 | 0.906065 | 2.489273 | 0.6223187 | 0.9134075
8 | 1.345818e-07 | -1.675489e-08 | -4.591416 | 6.888778 | 2689.6786 | 3.789332 | 4.028418 | 3742.4351 | 3.650009 | 0.9060666 | 2.487762 | 0.6219376 | 0.9134143
9 | 7.679136e-07 | 1.299515e-08 | -4.637944 | 7.241912 | 2689.6931 | 3.789217 | 4.028425 | 3742.7327 | 3.650024 | 0.9060645 | 2.488617 | 0.622156 | 0.9134065
10 | 1.888415e-07 | 1.043886e-08 | -4.555241 | 7.5576 | 2689.6827 | 3.789008 | 4.028334 | 3745.6813 | 3.649933 | 0.9060632 | 2.488388 | 0.6220998 | 0.9134029
11 | 5.6255e-07 | -2.885416e-08 | -4.317863 | 6.751611 | 2689.7037 | 3.788975 | 4.028296 | 3734.8239 | 3.649902 | 0.906066 | 2.492981 | 0.6232454 | 0.9134239
12 | 8.248058e-08 | -2.276221e-08 | -4.478566 | 6.788389 | 2689.7133 | 3.788984 | 4.028277 | 3749.8054 | 3.649872 | 0.9060647 | 2.492035 | 0.6230087 | 0.9134013
13 | 1.55302e-07 | -1.489393e-08 | -4.53135 | 8.00799 | 2689.6728 | 3.788924 | 4.02826 | 3745.8177 | 3.649857 | 0.9060639 | 2.493652 | 0.6234108 | 0.9134109
14 | 7.432304e-07 | -4.25519e-08 | -4.921629 | 6.943029 | 2689.6997 | 3.788905 | 4.028257 | 3737.2056 | 3.649872 | 0.9060651 | 2.492264 | 0.6230649 | 0.9134197
15 | 3.826752e-07 | 7.441118e-09 | -4.71373 | 7.059277 | 2689.6683 | 3.788832 | 4.028363 | 3748.7609 | 3.649948 | 0.9060652 | 2.493195 | 0.6232966 | 0.913435
16 | 2.388079e-07 | -2.882894e-08 | -4.519789 | 6.880962 | 2689.6363 | 3.788789 | 4.028466 | 3738.0911 | 3.650055 | 0.9060649 | 2.493042 | 0.6232599 | 0.9134074
17 | 3.050774e-07 | -4.25206e-08 | -4.620093 | 7.189541 | 2689.7681 | 3.788796 | 4.028546 | 3745.5633 | 3.650116 | 0.9060644 | 2.488983 | 0.6222441 | 0.9134119
18 | 1.295392e-07 | 1.635597e-08 | -4.570687 | 7.122024 | 2689.7719 | 3.788669 | 4.028555 | 3731.6751 | 3.650146 | 0.9060645 | 2.485474 | 0.6213698 | 0.9134128
19 | 1.763991e-07 | -1.139741e-08 | -4.698615 | 7.463884 | 2689.7252 | 3.788459 | 4.028548 | 3723.5216 | 3.650116 | 0.9060643 | 2.484375 | 0.621093 | 0.9134268
20 | 1.750995e-07 | -1.389296e-08 | -4.631707 | 6.913068 | 2689.7789 | 3.788475 | 4.028426 | 3741.1223 | 3.649994 | 0.9060639 | 2.487335 | 0.6218368 | 0.9134239
21 | 1.455519e-07 | -3.249016e-09 | -4.35646 | 7.005334 | 2689.6971 | 3.788413 | 4.028358 | 3742.4707 | 3.649933 | 0.9060641 | 2.489838 | 0.6224594 | 0.913419
22 | 1.472428e-07 | -2.570007e-08 | -4.294156 | 7.095032 | 2689.7372 | 3.788358 | 4.028344 | 3747.8921 | 3.649933 | 0.9060643 | 2.490936 | 0.6227345 | 0.9133899
23 | 1.31622e-07 | -1.435602e-08 | -4.553231 | 6.986819 | 2689.7511 | 3.788332 | 4.028371 | 3753.3111 | 3.649963 | 0.9060652 | 2.493469 | 0.6233646 | 0.9134106
24 | 1.635851e-07 | -2.907482e-08 | -4.920908 | 7.436518 | 2689.7962 | 3.788361 | 4.028412 | 3739.2796 | 3.650024 | 0.9060665 | 2.494171 | 0.623541 | 0.9134022
25 | 2.526675e-07 | -2.563911e-08 | -4.706936 | 7.31862 | 2689.8007 | 3.788381 | 4.02855 | 3728.907 | 3.650116 | 0.9060655 | 2.492615 | 0.6231545 | 0.9134067